## Data
Ids | Vds | I2 | V2 | I3 | V3 | Ibg | Vbg
8.968518e-11 | 0.05000601 | 1.009142e-15 | -0.195725 | 7.565407e-13 | -0.2505699 | -1.099694e-08 | -19.42062
2.013987e-10 | 0.04998989 | 1.009849e-15 | -0.810971 | 7.46448e-13 | -0.7182139 | -1.099711e-08 | -28.73351
5.166526e-10 | 0.05001581 | 1.1937e-12 | -1.001459 | 5.900246e-13 | -0.8403079 | -1.099725e-08 | -38.0275
1.87266e-10 | 0.05001428 | 1.007526e-15 | -0.5286579 | 6.102098e-13 | -0.4041152 | -4.008371e-11 | -38.80098
8.450205e-11 | 0.05000257 | 1.00793e-15 | -0.3078163 | 6.051618e-13 | -0.2314145 | -2.391372e-11 | -38.40072
3.786356e-11 | 0.05000621 | 1.007879e-15 | -0.2071657 | 6.253435e-13 | -0.1502311 | -1.566463e-11 | -38.0006
2.479906e-11 | 0.05000784 | 1.008031e-15 | -0.1416258 | 5.950726e-13 | -0.09589113 | -1.449845e-11 | -37.60054
1.756375e-11 | 0.05000608 | 1.007273e-15 | -0.1054324 | 1.459804e-13 | -0.06168938 | -7.385249e-12 | -37.2002
1.372957e-11 | 0.05000486 | 1.008132e-15 | -0.09037082 | 1.459804e-13 | -0.04438281 | -5.381036e-12 | -36.80026
1.185889e-11 | 0.05000409 | 1.008233e-15 | -0.08724267 | 1.51025e-13 | -0.03583529 | -4.351162e-12 | -36.40005
9.89075e-12 | 0.05000395 | 1.007778e-15 | -0.08889067 | 1.459804e-13 | -0.03046472 | 4.003946e-12 | -35.99997
9.002045e-12 | 0.05000348 | 1.007627e-15 | -0.09722506 | 1.207506e-13 | -0.03021314 | -7.400393e-12 | -35.59987
8.349466e-12 | 0.05000379 | 1.008283e-15 | -0.1111931 | 1.409324e-13 | -0.03167152 | -3.851367e-12 | -35.19981
7.59156e-12 | 0.05000338 | 1.007778e-15 | -0.131558 | 9.552428e-14 | -0.03558964 | 6.770487e-13 | -34.79944
7.000353e-12 | 0.0500031 | 1.008031e-15 | -0.1548898 | 1.106615e-13 | -0.04099553 | 5.306484e-13 | -34.39919
6.437378e-12 | 0.05000266 | 1.007728e-15 | -0.1809584 | 1.358878e-13 | -0.04798102 | 3.655607e-12 | -33.99916
6.090325e-12 | 0.05000246 | 1.00798e-15 | -0.2099777 | 7.533904e-14 | -0.05573297 | 9.14338e-14 | -33.59892
5.956329e-12 | 0.05000275 | 1.008182e-15 | -0.24378 | 1.51025e-13 | -0.0634806 | -5.365888e-12 | -33.19953
5.76552e-12 | 0.05000291 | 1.008334e-15 | -0.2817163 | 1.611176e-13 | -0.07104129 | 1.373731e-12 | -32.79935
5.546888e-12 | 0.0500026 | 1.008283e-15 | -0.320676 | 1.358878e-13 | -0.07870242 | 5.886999e-12 | -32.40254
5.348816e-12 | 0.05000264 | 1.008283e-15 | -0.3566236 | 1.308433e-13 | -0.08626612 | 2.317781e-12 | -32.00244
5.191965e-12 | 0.05000272 | 1.007627e-15 | -0.3847795 | 1.459804e-13 | -0.09406413 | 1.328292e-12 | -31.60207
5.109058e-12 | 0.05000244 | 1.008334e-15 | -0.4040448 | 6.556214e-13 | -0.1042417 | 5.902143e-12 | -31.20198
5.075319e-12 | 0.05000283 | 1.007879e-15 | -0.4046298 | 6.203024e-13 | -0.1121503 | -4.507658e-12 | -30.80184
5.058872e-12 | 0.05000257 | 1.008081e-15 | -0.3845898 | 6.556214e-13 | -0.1203092 | 1.848278e-12 | -30.40172
5.213342e-12 | 0.05000306 | 1.00793e-15 | -0.344163 | 6.505733e-13 | -0.1286916 | 3.781815e-12 | -30.00162
5.453725e-12 | 0.05000259 | 1.00793e-15 | -0.2885476 | 6.303881e-13 | -0.136601 | 1.540323e-12 | -29.60171
6.177997e-12 | 0.05000315 | 1.008132e-15 | -0.2260922 | 6.152544e-13 | -0.1431113 | -5.951455e-13 | -29.20152
7.582608e-12 | 0.05000354 | 1.007829e-15 | -0.1706701 | 6.203024e-13 | -0.1445049 | 5.432644e-12 | -28.80131
9.590675e-12 | 0.05000414 | 1.007526e-15 | -0.1322676 | 6.102098e-13 | -0.1368007 | 6.199999e-12 | -28.40101
1.181556e-11 | 0.05000475 | 1.007425e-15 | -0.1069497 | 6.001172e-13 | -0.1187921 | 3.085379e-14 | -28.00095
1.336541e-11 | 0.0500053 | 1.007475e-15 | -0.0852058 | 6.303881e-13 | -0.09185714 | 5.331676e-12 | -27.60066
1.388029e-11 | 0.05000544 | 1.002677e-15 | -0.06145237 | 1.560731e-13 | -0.06284519 | 3.302216e-12 | -27.20062
1.464418e-11 | 0.05000589 | 1.002273e-15 | -0.03943038 | 1.459804e-13 | -0.03523199 | 8.426346e-12 | -26.80026
1.379614e-11 | 0.05000524 | 1.002829e-15 | -0.02114296 | 1.661657e-13 | -0.01294049 | 1.053153e-11 | -26.40005
1.322869e-11 | 0.05000506 | 1.002728e-15 | -0.008155272 | 1.409324e-13 | 0.003218398 | 4.130155e-12 | -26.00005
1.287525e-11 | 0.05000476 | 1.003031e-15 | -0.0005770942 | 1.661657e-13 | 0.01276342 | 2.832717e-12 | -25.60004
1.341817e-11 | 0.05000472 | 1.002728e-15 | 0.004345216 | 1.358878e-13 | 0.01881899 | 1.464603e-12 | -25.19983
1.443647e-11 | 0.05000506 | 1.003132e-15 | 0.007612778 | 1.611176e-13 | 0.02296472 | 4.387626e-12 | -24.7996
1.494806e-11 | 0.05000523 | 1.002526e-15 | 0.00975714 | 1.409324e-13 | 0.02596215 | 8.441491e-12 | -24.39962
1.586634e-11 | 0.05000525 | 1.003031e-15 | 0.01110648 | 1.661657e-13 | 0.02719103 | 9.8298e-12 | -23.99949
1.674291e-11 | 0.05000501 | 1.003031e-15 | 0.01212072 | 1.611176e-13 | 0.02829417 | 1.39291e-11 | -23.59929
1.808038e-11 | 0.05000504 | 1.00293e-15 | 0.01317901 | 1.762548e-13 | 0.02943965 | 1.086977e-11 | -23.19919
1.94236e-11 | 0.05000576 | 1.003031e-15 | 0.01355093 | 1.762548e-13 | 0.02961888 | 3.140668e-12 | -22.79937
2.068987e-11 | 0.050006 | 1.003031e-15 | 0.01462266 | 2.216699e-13 | 0.03035865 | 1.20309e-11 | -22.39913
2.209579e-11 | 0.05000646 | 1.003132e-15 | 0.01500984 | 1.611176e-13 | 0.03074008 | 9.713688e-12 | -21.99916
2.342338e-11 | 0.05000719 | 1.002526e-15 | 0.01567914 | 1.409324e-13 | 0.03115041 | 9.627868e-12 | -21.599
2.509199e-11 | 0.05000715 | 1.003031e-15 | 0.01598615 | 1.560731e-13 | 0.03135191 | 3.216392e-12 | -21.20234
2.696948e-11 | 0.05000762 | 1.002981e-15 | 0.01653687 | 1.611176e-13 | 0.03168045 | 1.918955e-12 | -20.80204
2.878264e-11 | 0.0500078 | 1.00293e-15 | 0.01686294 | 1.762548e-13 | 0.03204291 | 4.841981e-12 | -20.40202
3.104697e-11 | 0.05000884 | 1.002728e-15 | 0.01749994 | 1.51025e-13 | 0.03269187 | 1.560519e-12 | -20.00182
3.334468e-11 | 0.05000927 | 1.002778e-15 | 0.0181562 | 2.166253e-13 | 0.03325071 | 2.388454e-12 | -19.60245
3.648689e-11 | 0.05001017 | 1.002981e-15 | 0.02025722 | 1.813029e-13 | 0.0347984 | 1.28235e-11 | -19.20236
3.99737e-11 | 0.05001069 | 1.003233e-15 | 0.02101301 | 1.409324e-13 | 0.03559166 | 5.422548e-12 | -18.80245
4.434657e-11 | 0.05001143 | 1.00293e-15 | 0.02196374 | 1.560731e-13 | 0.03625447 | 6.972409e-13 | -18.40227
4.945779e-11 | 0.05001256 | 1.002829e-15 | 0.0232278 | 1.409324e-13 | 0.03767521 | 4.458298e-12 | -18.00203
5.281026e-11 | 0.05000297 | 1.002728e-15 | 0.02324055 | 1.560731e-13 | 0.03647805 | 2.136038e-12 | -17.60197
6.058827e-11 | 0.0500023 | 1.003283e-15 | 0.0255027 | 1.005654e-13 | 0.03995435 | 1.1728e-11 | -17.20163
6.621743e-11 | 0.05000333 | 1.002778e-15 | 0.0259295 | 1.762548e-13 | 0.04070676 | 6.391838e-12 | -16.80167
7.212584e-11 | 0.05000351 | 1.00293e-15 | 0.02648282 | 1.308433e-13 | 0.04150022 | 7.770055e-12 | -16.40151
7.865995e-11 | 0.05000401 | 1.002627e-15 | 0.02648182 | 1.157026e-13 | 0.04173082 | 7.270264e-12 | -16.0015
8.381505e-11 | 0.0500031 | 1.002981e-15 | 0.0267174 | 1.813029e-13 | 0.04253051 | 4.327042e-12 | -15.60146
8.989236e-11 | 0.05000317 | 1.003031e-15 | 0.02693752 | 1.459804e-13 | 0.04302884 | 9.567284e-12 | -15.20131
9.874312e-11 | 0.05000331 | 1.003081e-15 | 0.02682986 | 1.51025e-13 | 0.04351845 | 6.189903e-12 | -14.80123
1.074852e-10 | 0.05000371 | 1.003031e-15 | 0.02703675 | 1.106615e-13 | 0.04376009 | 2.443989e-12 | -14.40109
1.186841e-10 | 0.05000417 | 1.003081e-15 | 0.02704969 | 1.106615e-13 | 0.04432224 | 6.644262e-12 | -14.00083
1.286862e-10 | 0.05000401 | 1.003081e-15 | 0.0272343 | 1.459804e-13 | 0.04486694 | 4.342186e-12 | -13.60073
1.454196e-10 | 0.05000484 | 1.003081e-15 | 0.02736102 | 1.863475e-13 | 0.04513688 | 7.078421e-12 | -13.20057
1.629721e-10 | 0.05000481 | 1.002981e-15 | 0.0275987 | 1.762548e-13 | 0.04554711 | 3.665703e-12 | -12.80035
1.86409e-10 | 0.05000655 | 1.00293e-15 | 0.02795808 | 1.51025e-13 | 0.04597911 | 7.320745e-12 | -12.40022
2.151652e-10 | 0.05000625 | 1.002778e-15 | 0.02765639 | 1.51025e-13 | 0.04605448 | 7.335889e-12 | -12.00008
2.559619e-10 | 0.05000685 | 1.003081e-15 | 0.02789708 | 1.459804e-13 | 0.04637037 | 1.358581e-11 | -11.59974
3.02905e-10 | 0.05000652 | 1.003334e-15 | 0.02755606 | 1.611176e-13 | 0.04647995 | 5.003529e-12 | -11.19963
3.668092e-10 | 0.05000856 | 1.003031e-15 | 0.02819406 | 1.51025e-13 | 0.04659616 | 9.375445e-12 | -10.79951
4.538976e-10 | 0.0500115 | 1.002829e-15 | 0.0275078 | 1.560731e-13 | 0.04670042 | 1.043056e-11 | -10.39933
6.249907e-10 | 0.0500022 | 1.003384e-15 | 0.02771518 | 1.106615e-13 | 0.04686289 | 9.96106e-12 | -10.00257
7.246259e-10 | 0.05000386 | 1.002879e-15 | 0.02730533 | 1.661657e-13 | 0.04664353 | 1.321223e-11 | -9.602225
9.472688e-10 | 0.05000451 | 1.003132e-15 | 0.02623119 | 1.661657e-13 | 0.04641824 | 1.057697e-11 | -9.20225
1.232601e-09 | 0.05000541 | 1.002981e-15 | 0.02543497 | 1.712103e-13 | 0.04620991 | 5.972823e-12 | -8.802197
1.624078e-09 | 0.05000546 | 1.003283e-15 | 0.02574349 | 1.611176e-13 | 0.04599145 | 6.290871e-12 | -8.401981
2.091226e-09 | 0.05000672 | 1.003233e-15 | 0.0246252 | 1.611176e-13 | 0.04559327 | 9.461269e-12 | -8.001678
2.786902e-09 | 0.05000848 | 1.002728e-15 | 0.0236507 | 1.056169e-13 | 0.0448555 | 7.406568e-12 | -7.601394
3.641192e-09 | 0.05000922 | 1.002778e-15 | 0.02265281 | 1.611176e-13 | 0.04429806 | 7.285408e-12 | -7.201259
4.714078e-09 | 0.05001209 | 1.002981e-15 | 0.02187254 | 1.712103e-13 | 0.04361167 | 3.443575e-12 | -6.801135
6.093211e-09 | 0.0500032 | 1.00293e-15 | 0.02211755 | 1.712103e-13 | 0.04321027 | 1.45854e-11 | -6.40076
7.728061e-09 | 0.0500037 | 1.002829e-15 | 0.02040962 | 1.762548e-13 | 0.04233854 | 7.759956e-12 | -6.001456
1.010279e-08 | 0.05000742 | 1.003132e-15 | 0.01991048 | 1.611176e-13 | 0.04169721 | 1.126355e-11 | -5.601282
1.235165e-08 | 0.05000451 | 1.002728e-15 | 0.01942367 | 1.712103e-13 | 0.04109582 | 3.059896e-12 | -5.201137
1.545917e-08 | 0.05000602 | 1.002829e-15 | 0.01911907 | 1.661657e-13 | 0.04059779 | 1.060221e-11 | -4.800842
1.927551e-08 | 0.05000671 | 1.002778e-15 | 0.01763519 | 1.863475e-13 | 0.03967156 | 2.206714e-12 | -4.400698
2.385067e-08 | 0.05000762 | 1.003233e-15 | 0.01705818 | 1.863475e-13 | 0.03900464 | 5.054013e-12 | -4.000704
2.966533e-08 | 0.05001364 | 1.002778e-15 | 0.01714417 | 2.065327e-13 | 0.03867429 | 9.163413e-12 | -3.600379
3.527786e-08 | 0.05001113 | 1.002829e-15 | 0.01689023 | 1.207506e-13 | 0.03822803 | 1.357572e-11 | -3.200265
4.229544e-08 | 0.05001183 | 1.003132e-15 | 0.01639691 | 1.813029e-13 | 0.03772799 | 1.602419e-11 | -2.800011
5.032845e-08 | 0.0500032 | 1.002981e-15 | 0.01604916 | 1.560731e-13 | 0.03732439 | 9.915624e-12 | -2.400046
5.971676e-08 | 0.05000451 | 1.002475e-15 | 0.01575238 | 1.762548e-13 | 0.03690654 | 1.207634e-11 | -1.999802
7.045164e-08 | 0.05000491 | 1.002879e-15 | 0.01495767 | 1.813029e-13 | 0.03638893 | 9.355253e-12 | -1.599807
8.158034e-08 | 0.05000501 | 1.002879e-15 | 0.01495696 | 1.762548e-13 | 0.03618653 | 1.043056e-11 | -1.199483
9.236423e-08 | 0.05000471 | 1.002728e-15 | 0.01477155 | 1.358878e-13 | 0.03591378 | 1.656439e-12 | -0.7993284
1.052643e-07 | 0.05000521 | 1.00293e-15 | 0.01486918 | 1.560731e-13 | 0.03581504 | 9.779316e-12 | -0.3989939
1.187542e-07 | 0.05000511 | 1.002728e-15 | 0.01434475 | 1.964401e-13 | 0.03540893 | -6.880409e-12 | 0.001160481
1.33194e-07 | 0.05000632 | 1.00293e-15 | 0.01418251 | 1.611176e-13 | 0.03523141 | -6.481583e-12 | 0.3980283
1.485689e-07 | 0.05000611 | 1.002829e-15 | 0.01409161 | 1.863475e-13 | 0.03507647 | -7.466007e-13 | 0.7981682
1.644104e-07 | 0.05000782 | 1.002677e-15 | 0.01398306 | 1.863475e-13 | 0.03498585 | 2.736797e-12 | 1.198418
1.79211e-07 | 0.05000652 | 1.002778e-15 | 0.01400724 | 2.014847e-13 | 0.03486413 | -3.795835e-12 | 1.598838
1.961503e-07 | 0.05000852 | 1.003031e-15 | 0.01393149 | 2.065327e-13 | 0.0347987 | -2.119766e-12 | 1.999088
2.119697e-07 | 0.05000832 | 1.002627e-15 | 0.01366942 | 1.762548e-13 | 0.03460051 | -3.376816e-12 | 2.399208
2.287487e-07 | 0.05000842 | 1.002981e-15 | 0.01357812 | 1.913955e-13 | 0.03453238 | -7.183313e-12 | 2.799168
2.465206e-07 | 0.05000983 | 1.00293e-15 | 0.0136012 | 2.065327e-13 | 0.03450337 | 4.70065e-13 | 3.199518
2.624613e-07 | 0.05000882 | 1.002879e-15 | 0.01356408 | 1.863475e-13 | 0.03442089 | 1.651391e-12 | 3.599648
2.794475e-07 | 0.05000943 | 1.00293e-15 | 0.01345723 | 1.712103e-13 | 0.03435666 | -6.153446e-13 | 3.999877
2.966092e-07 | 0.05000993 | 1.003031e-15 | 0.01324543 | 2.014847e-13 | 0.03425892 | -1.367555e-12 | 4.399848
3.141675e-07 | 0.05001143 | 1.00293e-15 | 0.01318051 | 2.115773e-13 | 0.03420965 | -5.345693e-12 | 4.800177
3.312759e-07 | 0.05001083 | 1.002879e-15 | 0.01305791 | 2.065327e-13 | 0.03415687 | 5.154974e-13 | 5.200428
3.480368e-07 | 0.05001073 | 1.003183e-15 | 0.01312202 | 1.813029e-13 | 0.03415938 | -4.487452e-13 | 5.600647
3.640083e-07 | 0.05001153 | 1.003031e-15 | 0.0130535 | 1.813029e-13 | 0.03412536 | 1.772554e-12 | 6.000767
3.806068e-07 | 0.05001123 | 1.002778e-15 | 0.01289066 | 1.560731e-13 | 0.03404377 | 1.318216e-13 | 6.400277
3.980028e-07 | 0.05001213 | 1.003031e-15 | 0.01283377 | 1.762548e-13 | 0.03401567 | -1.700747e-12 | 6.800587
4.144855e-07 | 0.05001364 | 1.003132e-15 | 0.01279906 | 1.863475e-13 | 0.0339926 | 1.96439e-12 | 7.200646
4.3017e-07 | 0.05001334 | 1.002778e-15 | 0.01277929 | 1.863475e-13 | 0.03398386 | 1.913907e-12 | 7.601057
4.459372e-07 | 0.05001324 | 1.002778e-15 | 0.01271769 | 2.014847e-13 | 0.03396701 | -9.081486e-13 | 8.001368
4.624464e-07 | 0.05001364 | 1.003031e-15 | 0.01257903 | 1.712103e-13 | 0.03391031 | -7.264085e-13 | 8.401587
4.785547e-07 | 0.05001354 | 1.003031e-15 | 0.01252485 | 1.611176e-13 | 0.03389756 | -2.508493e-12 | 8.801767
4.943894e-07 | 0.05001324 | 1.003283e-15 | 0.01249094 | 1.813029e-13 | 0.03388191 | 3.23154e-12 | 9.201937
5.109112e-07 | 0.05000461 | 1.002778e-15 | 0.01243717 | 1.813029e-13 | 0.03387338 | 1.84323e-12 | 9.602007
5.264051e-07 | 0.05000381 | 1.003334e-15 | 0.01246225 | 1.51025e-13 | 0.03387087 | 1.101116e-12 | 10.00221
5.410188e-07 | 0.0500037 | 1.003233e-15 | 0.01236944 | 1.913955e-13 | 0.03384649 | -1.983459e-12 | 10.40229
5.565794e-07 | 0.0500036 | 1.003081e-15 | 0.01237526 | 1.661657e-13 | 0.03385632 | -9.788281e-13 | 10.80254
5.715949e-07 | 0.05000381 | 1.002728e-15 | 0.01226319 | 2.115773e-13 | 0.03381528 | -4.033093e-13 | 11.20272
5.866249e-07 | 0.05000451 | 1.003081e-15 | 0.01223239 | 1.51025e-13 | 0.03380765 | 2.09565e-12 | 11.59963
6.01994e-07 | 0.05000411 | 1.003132e-15 | 0.01225396 | 1.661657e-13 | 0.03381538 | 1.298003e-12 | 11.99989
6.159736e-07 | 0.0500039 | 1.003283e-15 | 0.01222477 | 1.661657e-13 | 0.03380414 | 8.254699e-12 | 12.40008
6.307238e-07 | 0.05000471 | 1.003536e-15 | 0.01216367 | 1.459804e-13 | 0.03378758 | 3.206296e-12 | 12.80022
6.453628e-07 | 0.05000491 | 1.002879e-15 | 0.01210628 | 1.459804e-13 | 0.03377474 | -4.325915e-12 | 13.20049
6.603883e-07 | 0.05000511 | 1.002981e-15 | 0.01207026 | 1.863475e-13 | 0.033764 | -7.51621e-14 | 13.60077
6.746165e-07 | 0.05000401 | 1.003334e-15 | 0.01209594 | 1.611176e-13 | 0.03377263 | -5.497131e-13 | 14.00097
6.883267e-07 | 0.05000351 | 1.003132e-15 | 0.01207036 | 1.964401e-13 | 0.03376992 | 3.23154e-12 | 14.40113
7.023336e-07 | 0.05000481 | 1.002728e-15 | 0.01197585 | 1.863475e-13 | 0.03373962 | 2.42889e-13 | 14.80136
7.161773e-07 | 0.05000421 | 1.002728e-15 | 0.01194936 | 2.014847e-13 | 0.03373088 | -4.891296e-13 | 15.20161
7.308911e-07 | 0.05000501 | 1.002778e-15 | 0.01194886 | 1.863475e-13 | 0.033734 | -5.850494e-13 | 15.60164
7.442067e-07 | 0.05000491 | 1.003283e-15 | 0.01195879 | 1.762548e-13 | 0.03373129 | 1.934102e-12 | 16.00184
7.575284e-07 | 0.05000411 | 1.003233e-15 | 0.01192769 | 1.863475e-13 | 0.03372697 | -2.417615e-13 | 16.40176
7.711336e-07 | 0.05000381 | 1.003031e-15 | 0.01185063 | 1.762548e-13 | 0.03371131 | 1.166744e-12 | 16.80195
7.85053e-07 | 0.05000461 | 1.003486e-15 | 0.01183097 | 1.762548e-13 | 0.03370399 | 8.032568e-13 | 17.20201
7.987477e-07 | 0.05000511 | 1.003283e-15 | 0.01181692 | 1.409324e-13 | 0.03370238 | 3.282024e-12 | 17.60211
8.119987e-07 | 0.05000451 | 1.003081e-15 | 0.01184552 | 1.712103e-13 | 0.03370369 | 1.373731e-12 | 18.00232
8.246352e-07 | 0.05000461 | 1.00293e-15 | 0.01182786 | 1.762548e-13 | 0.03370238 | 3.953463e-12 | 18.40252
8.379377e-07 | 0.05000461 | 1.003031e-15 | 0.01175181 | 1.813029e-13 | 0.03368744 | -2.064217e-13 | 18.80267
8.509583e-07 | 0.05000461 | 1.003132e-15 | 0.01172602 | 1.913955e-13 | 0.03368071 | -4.800466e-12 | 19.20279
8.645993e-07 | 0.05000511 | 1.003081e-15 | 0.01173646 | 1.863475e-13 | 0.03368091 | -4.336011e-13 | 19.60287
8.772905e-07 | 0.05000561 | 1.003081e-15 | 0.01175141 | 1.863475e-13 | 0.03368794 | 1.535275e-12 | 20.00239
8.89929e-07 | 0.05000581 | 1.003334e-15 | 0.01168268 | 1.762548e-13 | 0.03367298 | -6.809692e-13 | 20.40256
9.026116e-07 | 0.05000491 | 1.003486e-15 | 0.01170355 | 1.913955e-13 | 0.03367439 | -5.194248e-13 | 20.80266
9.156302e-07 | 0.05000531 | 1.003031e-15 | 0.01164415 | 1.813029e-13 | 0.03365874 | -3.31624e-12 | 21.20284
9.285446e-07 | 0.05000541 | 1.003435e-15 | 0.01163001 | 2.166253e-13 | 0.03366235 | 5.139836e-12 | 21.60295
9.411908e-07 | 0.05000441 | 1.002879e-15 | 0.01168077 | 2.065327e-13 | 0.03366144 | 5.871855e-12 | 22.00311
9.532534e-07 | 0.05000471 | 1.003132e-15 | 0.01163292 | 2.317625e-13 | 0.03365904 | 3.085136e-13 | 22.40318
9.66042e-07 | 0.05000471 | 1.003132e-15 | 0.01163282 | 2.115773e-13 | 0.03365371 | -2.119766e-12 | 22.79997
9.781293e-07 | 0.05000521 | 1.003183e-15 | 0.01157001 | 2.317625e-13 | 0.03364449 | -3.639335e-12 | 23.19989
9.90399e-07 | 0.05000491 | 1.002829e-15 | 0.01156289 | 2.065327e-13 | 0.03363806 | -1.796667e-12 | 23.60013
1.002988e-06 | 0.05000441 | 1.003233e-15 | 0.01161255 | 2.468997e-13 | 0.03363756 | 1.338388e-12 | 24.00029
1.015144e-06 | 0.05000471 | 1.003081e-15 | 0.01160523 | 2.065327e-13 | 0.03363897 | 1.267712e-12 | 24.40038
1.027278e-06 | 0.05000461 | 1.003081e-15 | 0.01157362 | 1.913955e-13 | 0.03363204 | 3.933267e-12 | 24.80054
1.039462e-06 | 0.05000591 | 1.002829e-15 | 0.01154262 | 1.964401e-13 | 0.03362462 | 3.120476e-12 | 25.2007
1.051601e-06 | 0.05000471 | 1.002627e-15 | 0.0115074 | 1.762548e-13 | 0.03361709 | 4.917705e-12 | 25.6009
1.063958e-06 | 0.05000551 | 1.003132e-15 | 0.0115065 | 1.661657e-13 | 0.03361619 | 5.710328e-13 | 26.00092
1.075687e-06 | 0.05000521 | 1.002879e-15 | 0.01152135 | 2.014847e-13 | 0.03361739 | -5.169001e-12 | 26.40106
1.087794e-06 | 0.05000551 | 1.003384e-15 | 0.01154342 | 1.813029e-13 | 0.03361689 | 3.913075e-12 | 26.80124
1.099866e-06 | 0.05000561 | 1.003081e-15 | 0.01153921 | 1.913955e-13 | 0.03361177 | 4.347286e-13 | 27.20164
1.111623e-06 | 0.05000541 | 1.003081e-15 | 0.01145343 | 1.712103e-13 | 0.03360083 | -1.695699e-12 | 27.6018
1.123226e-06 | 0.05000481 | 1.003081e-15 | 0.01144329 | 2.065327e-13 | 0.03359913 | 2.327895e-13 | 28.00197
1.135266e-06 | 0.05000572 | 1.002879e-15 | 0.01149968 | 2.216699e-13 | 0.03359622 | 4.352282e-12 | 28.40216
1.146764e-06 | 0.05000531 | 1.003132e-15 | 0.01148282 | 1.913955e-13 | 0.03359602 | 2.413701e-12 | 28.80243
1.158561e-06 | 0.05000551 | 1.003132e-15 | 0.01149235 | 1.964401e-13 | 0.03359471 | 4.841981e-12 | 29.20259
1.170316e-06 | 0.05000591 | 1.002879e-15 | 0.01142383 | 2.166253e-13 | 0.03358538 | 2.948829e-12 | 29.60273
1.181751e-06 | 0.05000632 | 1.002879e-15 | 0.01139754 | 1.712103e-13 | 0.03357715 | 4.599657e-12 | 30.00278
1.193786e-06 | 0.05000602 | 1.00293e-15 | 0.0114149 | 2.014847e-13 | 0.03356972 | -3.901851e-12 | 30.40297
1.205285e-06 | 0.05000611 | 1.002879e-15 | 0.01145975 | 1.611176e-13 | 0.03357755 | 3.529399e-12 | 30.80322
1.216655e-06 | 0.05000602 | 1.003183e-15 | 0.0114452 | 1.712103e-13 | 0.03357113 | 2.580294e-12 | 31.20334
1.227816e-06 | 0.05000531 | 1.003334e-15 | 0.01136534 | 1.712103e-13 | 0.03356149 | 3.499104e-12 | 31.60348
1.239555e-06 | 0.05000611 | 1.003283e-15 | 0.01136654 | 2.014847e-13 | 0.03355788 | -2.175298e-12 | 32.00375
1.251018e-06 | 0.05000591 | 1.002879e-15 | 0.01142915 | 1.813029e-13 | 0.03355407 | -1.089892e-12 | 32.40402
1.262148e-06 | 0.05000581 | 1.002879e-15 | 0.01142343 | 1.964401e-13 | 0.03355407 | 5.149933e-12 | 32.80413
1.273542e-06 | 0.05000572 | 1.002981e-15 | 0.0113839 | 2.216699e-13 | 0.03355306 | 3.938315e-12 | 33.20437
1.284816e-06 | 0.05000511 | 1.003233e-15 | 0.01135711 | 1.611176e-13 | 0.03354193 | 3.943373e-13 | 33.6004
1.296332e-06 | 0.05000511 | 1.002879e-15 | 0.01140828 | 1.712103e-13 | 0.03354684 | 3.650559e-12 | 34.00064
1.307513e-06 | 0.05000611 | 1.00293e-15 | 0.01139905 | 1.863475e-13 | 0.03353972 | 1.166744e-12 | 34.40079
1.318645e-06 | 0.05000602 | 1.002981e-15 | 0.01140015 | 1.762548e-13 | 0.03353641 | 4.099866e-12 | 34.80104
1.329839e-06 | 0.05000591 | 1.002879e-15 | 0.01132621 | 1.813029e-13 | 0.03352537 | 2.640877e-12 | 35.20123
1.340885e-06 | 0.05000591 | 1.003081e-15 | 0.01130925 | 1.611176e-13 | 0.03352326 | 3.211344e-12 | 35.60144
1.352352e-06 | 0.05000642 | 1.003334e-15 | 0.01134567 | 2.166253e-13 | 0.03351443 | 3.716187e-12 | 36.0015
1.363089e-06 | 0.05000662 | 1.00293e-15 | 0.01137768 | 1.611176e-13 | 0.03351443 | 5.311484e-12 | 36.4016
1.374102e-06 | 0.05000602 | 1.002981e-15 | 0.01136614 | 1.51025e-13 | 0.03351604 | 1.757407e-12 | 36.80179
1.385307e-06 | 0.05000632 | 1.003283e-15 | 0.01133704 | 1.913955e-13 | 0.03350861 | 4.195786e-12 | 37.20195
1.396317e-06 | 0.05000642 | 1.003283e-15 | 0.01128377 | 2.014847e-13 | 0.0335042 | 4.993433e-12 | 37.60217
1.407618e-06 | 0.05000642 | 1.003031e-15 | 0.01128999 | 2.216699e-13 | 0.03350088 | 3.726283e-12 | 38.00225
1.41816e-06 | 0.05000662 | 1.002981e-15 | 0.01133473 | 1.863475e-13 | 0.03349537 | 2.22691e-12 | 38.40245
1.429177e-06 | 0.05000671 | 1.002778e-15 | 0.0113553 | 1.813029e-13 | 0.03349667 | 3.589976e-12 | 38.80277
1.440426e-06 | 0.05000632 | 1.002981e-15 | 0.0113541 | 1.813029e-13 | 0.03349155 | -1.609875e-12 | 39.20294
1.450826e-06 | 0.05000611 | 1.00293e-15 | 0.01124735 | 1.813029e-13 | 0.03347981 | 2.297586e-12 | 39.60318
1.462141e-06 | 0.05000581 | 1.003031e-15 | 0.01134427 | 2.065327e-13 | 0.03348563 | 6.068743e-12 | 40.00333
1.472945e-06 | 0.05000551 | 1.003283e-15 | 0.01133965 | 1.913955e-13 | 0.0334762 | 1.116258e-11 | 40.40357
1.483442e-06 | 0.05000632 | 1.003233e-15 | 0.01134025 | 1.863475e-13 | 0.03348051 | -7.466007e-13 | 40.80379
1.494263e-06 | 0.05000602 | 1.003031e-15 | 0.01131106 | 2.014847e-13 | 0.03347168 | 9.5976e-13 | 41.20387
1.505089e-06 | 0.05000722 | 1.003132e-15 | 0.01124464 | 1.560731e-13 | 0.03345723 | 3.60512e-12 | 41.60406
1.515713e-06 | 0.05000621 | 1.002981e-15 | 0.01125216 | 1.409324e-13 | 0.03345974 | 4.392674e-12 | 42.00428
1.526779e-06 | 0.05000621 | 1.003031e-15 | 0.01126019 | 1.863475e-13 | 0.03345814 | 5.240804e-12 | 42.40431
1.537595e-06 | 0.05000662 | 1.003081e-15 | 0.0113245 | 1.712103e-13 | 0.03345221 | 6.114179e-12 | 42.80451
1.548166e-06 | 0.05000642 | 1.003132e-15 | 0.01132189 | 1.762548e-13 | 0.03344429 | 2.746893e-12 | 43.20462
1.558704e-06 | 0.05000652 | 1.00293e-15 | 0.01123581 | 1.863475e-13 | 0.03343998 | 5.892047e-12 | 43.60481
1.569081e-06 | 0.05000652 | 1.003183e-15 | 0.0112335 | 2.065327e-13 | 0.03343927 | 5.826419e-12 | 44.00474
1.579986e-06 | 0.05000692 | 1.003233e-15 | 0.01121996 | 1.863475e-13 | 0.03343445 | 6.533198e-12 | 44.40496
1.590543e-06 | 0.05000602 | 1.00293e-15 | 0.01123049 | 1.762548e-13 | 0.03343325 | 3.847447e-12 | 44.80178
1.601313e-06 | 0.05000611 | 1.003384e-15 | 0.01130534 | 1.611176e-13 | 0.03342532 | 6.255534e-12 | 45.20199
1.61141e-06 | 0.05000722 | 1.002829e-15 | 0.01130624 | 1.661657e-13 | 0.03342602 | 7.098617e-12 | 45.6022
1.621945e-06 | 0.05000671 | 1.003031e-15 | 0.01130504 | 2.014847e-13 | 0.03342041 | 5.437692e-12 | 46.00244
1.632335e-06 | 0.05000692 | 1.003283e-15 | 0.01121655 | 1.712103e-13 | 0.03340967 | 2.600493e-12 | 46.40252
1.643343e-06 | 0.05000742 | 1.003132e-15 | 0.01125788 | 1.813029e-13 | 0.03341218 | 4.024139e-12 | 46.80274
1.653853e-06 | 0.05000712 | 1.003081e-15 | 0.01129791 | 1.661657e-13 | 0.03340947 | 5.018673e-12 | 47.20196
1.664093e-06 | 0.05000642 | 1.003738e-15 | 0.0112934 | 1.358878e-13 | 0.03341128 | 4.45325e-12 | 47.60221
1.674613e-06 | 0.05000611 | 1.00293e-15 | 0.01126631 | 1.813029e-13 | 0.03340064 | 5.210516e-12 | 48.00229
1.684987e-06 | 0.05000782 | 1.003081e-15 | 0.01119628 | 1.611176e-13 | 0.0333904 | 6.957261e-12 | 48.40247
1.695263e-06 | 0.05000702 | 1.003536e-15 | 0.01120601 | 1.762548e-13 | 0.03338879 | 8.820122e-12 | 48.80243
1.705898e-06 | 0.05000712 | 1.002879e-15 | 0.0112641 | 1.913955e-13 | 0.03338859 | -1.170668e-12 | 49.2026
1.716237e-06 | 0.05000732 | 1.003283e-15 | 0.01129079 | 1.712103e-13 | 0.0333885 | 1.025387e-11 | 49.60296
1.727016e-06 | 0.05000792 | 1.003031e-15 | 0.01120591 | 1.863475e-13 | 0.03338277 | 4.014043e-12 | 50.00301
1.737083e-06 | 0.05000632 | 1.002728e-15 | 0.01119437 | 2.065327e-13 | 0.03337143 | 3.009409e-12 | 50.403
1.747563e-06 | 0.05000682 | 1.003183e-15 | 0.01122829 | 1.964401e-13 | 0.03336792 | 1.059211e-11 | 50.8031
1.757842e-06 | 0.05000722 | 1.003233e-15 | 0.01128327 | 2.115773e-13 | 0.03337023 | 7.608504e-12 | 51.20326
1.767955e-06 | 0.05000632 | 1.00293e-15 | 0.01127644 | 2.317625e-13 | 0.03336361 | 2.837765e-12 | 51.60329
1.778495e-06 | 0.05000772 | 1.003081e-15 | 0.01124825 | 2.166253e-13 | 0.03335598 | 2.756989e-12 | 52.0035
1.78842e-06 | 0.05000722 | 1.003233e-15 | 0.01117742 | 1.813029e-13 | 0.03335046 | 8.027523e-12 | 52.40357
1.799229e-06 | 0.05000682 | 1.00293e-15 | 0.01127955 | 1.863475e-13 | 0.03335287 | 1.467627e-11 | 52.80387
1.80936e-06 | 0.05000712 | 1.003384e-15 | 0.01126671 | 1.611176e-13 | 0.03334855 | 5.568948e-12 | 53.20399
1.819874e-06 | 0.05000722 | 1.00293e-15 | 0.01122929 | 2.115773e-13 | 0.03334534 | 9.981252e-12 | 53.60408
1.829955e-06 | 0.05000682 | 1.003183e-15 | 0.01119879 | 2.216699e-13 | 0.03334113 | 5.508372e-12 | 54.00425
1.840214e-06 | 0.05000662 | 1.003183e-15 | 0.01118755 | 2.166253e-13 | 0.03334033 | 8.996814e-12 | 54.40461
1.850638e-06 | 0.05000742 | 1.002981e-15 | 0.01120461 | 1.762548e-13 | 0.03332908 | 7.340937e-12 | 54.80464
1.861039e-06 | 0.05000662 | 1.002778e-15 | 0.01127253 | 1.964401e-13 | 0.03332979 | 9.733884e-12 | 55.20481
1.870709e-06 | 0.05000642 | 1.002879e-15 | 0.01126892 | 1.863475e-13 | 0.03332487 | 1.01428e-11 | 55.60504
1.8807e-06 | 0.05000702 | 1.00293e-15 | 0.01125628 | 1.611176e-13 | 0.03332347 | 6.452422e-12 | 56.00196
1.890877e-06 | 0.05000742 | 1.003031e-15 | 0.0111733 | 2.216699e-13 | 0.03331303 | 7.770055e-12 | 56.4021
1.901179e-06 | 0.05000772 | 1.003334e-15 | 0.01116488 | 1.863475e-13 | 0.03330982 | 1.368678e-11 | 56.80228
1.911288e-06 | 0.05000812 | 1.002981e-15 | 0.01117411 | 1.964401e-13 | 0.03330089 | 1.321728e-11 | 57.20244
1.921834e-06 | 0.05000812 | 1.003283e-15 | 0.01121474 | 1.409324e-13 | 0.03330581 | 1.114239e-11 | 57.60248
1.931831e-06 | 0.05000762 | 1.003384e-15 | 0.01127022 | 1.863475e-13 | 0.0333045 | 1.142005e-11 | 58.00274
1.941423e-06 | 0.05000752 | 1.002829e-15 | 0.01126761 | 2.216699e-13 | 0.03330029 | 1.188955e-11 | 58.40295
1.951776e-06 | 0.05000802 | 1.002728e-15 | 0.01124022 | 1.964401e-13 | 0.03329356 | 8.037619e-12 | 58.80313
1.961967e-06 | 0.05000742 | 1.002879e-15 | 0.01116628 | 1.913955e-13 | 0.03329015 | 8.274891e-12 | 59.20344
1.971822e-06 | 0.05000742 | 1.002778e-15 | 0.01116488 | 1.358878e-13 | 0.03327881 | 1.619079e-11 | 59.60361
1.982616e-06 | 0.05000752 | 1.002829e-15 | 0.01126972 | 1.51025e-13 | 0.03328282 | 1.740241e-11 | 60.0038
1.992435e-06 | 0.05000892 | 1.003031e-15 | 0.01127554 | 1.863475e-13 | 0.03327821 | 1.941167e-11 | 60.40399
2.00234e-06 | 0.05000862 | 1.002981e-15 | 0.01118745 | 1.712103e-13 | 0.03327319 | 1.085463e-11 | 60.80323
2.012075e-06 | 0.05000812 | 1.003132e-15 | 0.01116387 | 1.964401e-13 | 0.03326858 | 1.209148e-11 | 61.20347
2.022395e-06 | 0.05000842 | 1.003233e-15 | 0.01125257 | 1.813029e-13 | 0.03326526 | 1.596866e-11 | 61.60365
2.032843e-06 | 0.05000752 | 1.003183e-15 | 0.01127514 | 1.964401e-13 | 0.03326667 | 5.558852e-12 | 62.00386
2.042228e-06 | 0.05000792 | 1.002879e-15 | 0.01127243 | 1.813029e-13 | 0.03325985 | 9.183605e-12 | 62.40401
2.052228e-06 | 0.05000692 | 1.00293e-15 | 0.01125056 | 1.813029e-13 | 0.03326105 | 1.417142e-11 | 62.80434
2.062257e-06 | 0.05000782 | 1.002829e-15 | 0.01116337 | 1.611176e-13 | 0.03324861 | 8.648474e-12 | 63.20444
2.071912e-06 | 0.05000852 | 1.002829e-15 | 0.01115976 | 1.712103e-13 | 0.03324078 | 1.552945e-11 | 63.60466
2.082518e-06 | 0.05000772 | 1.002728e-15 | 0.01126129 | 1.762548e-13 | 0.03324861 | 1.147558e-11 | 64.00482
2.092234e-06 | 0.05000652 | 1.002981e-15 | 0.01127183 | 1.762548e-13 | 0.03323968 | 1.375241e-11 | 64.40491
2.102375e-06 | 0.05000772 | 1.002879e-15 | 0.01118464 | 1.913955e-13 | 0.03323636 | 6.962309e-12 | 64.80515
2.112086e-06 | 0.05000752 | 1.002981e-15 | 0.01115193 | 1.863475e-13 | 0.03322181 | 9.032153e-12 | 65.20529
2.12164e-06 | 0.05000812 | 1.003031e-15 | 0.01116146 | 2.065327e-13 | 0.03322613 | 6.406983e-12 | 65.60564
2.131938e-06 | 0.05000772 | 1.003081e-15 | 0.01116437 | 1.762548e-13 | 0.03322071 | 1.541838e-11 | 66.0057
2.141862e-06 | 0.05000832 | 1.003132e-15 | 0.01121484 | 1.207506e-13 | 0.03322231 | 1.315165e-11 | 66.40601
2.151599e-06 | 0.05000792 | 1.003081e-15 | 0.01127022 | 1.257952e-13 | 0.0332168 | 1.611001e-11 | 66.80609
2.16142e-06 | 0.05000852 | 1.002879e-15 | 0.01121484 | 1.611176e-13 | 0.03321107 | 1.656437e-11 | 67.20295
2.171252e-06 | 0.05000933 | 1.002981e-15 | 0.01117902 | 1.813029e-13 | 0.03320676 | 1.530731e-11 | 67.6032
2.181103e-06 | 0.05000812 | 1.003283e-15 | 0.01127193 | 1.560731e-13 | 0.03320837 | 1.504985e-11 | 68.00343
2.191356e-06 | 0.05000812 | 1.00293e-15 | 0.01126832 | 1.964401e-13 | 0.03320275 | 2.095143e-11 | 68.40353
2.200795e-06 | 0.05000772 | 1.00293e-15 | 0.01126761 | 1.51025e-13 | 0.03319652 | 1.34596e-11 | 68.80368
2.210718e-06 | 0.05000762 | 1.003283e-15 | 0.01116668 | 1.964401e-13 | 0.03319201 | 1.809908e-11 | 69.20385
2.220216e-06 | 0.05000873 | 1.003081e-15 | 0.01115846 | 1.813029e-13 | 0.03318368 | 1.073346e-11 | 69.60401
2.23015e-06 | 0.05000852 | 1.003132e-15 | 0.01115765 | 1.762548e-13 | 0.03318328 | 1.131403e-11 | 70.0042
2.24013e-06 | 0.05000822 | 1.003132e-15 | 0.01125869 | 1.661657e-13 | 0.03317836 | 1.876547e-11 | 70.40432
2.250098e-06 | 0.05000822 | 1.003132e-15 | 0.01126701 | 1.661657e-13 | 0.03317575 | 1.7256e-11 | 70.80449
2.259507e-06 | 0.05000882 | 1.003132e-15 | 0.01120872 | 1.964401e-13 | 0.03317094 | 1.709445e-11 | 71.20447
2.269501e-06 | 0.05000802 | 1.003233e-15 | 0.01119909 | 1.964401e-13 | 0.03317204 | 1.270739e-11 | 71.6048
2.279312e-06 | 0.05000842 | 1.003283e-15 | 0.01116799 | 2.065327e-13 | 0.033159 | 1.957827e-11 | 72.00491
2.288764e-06 | 0.05000832 | 1.003283e-15 | 0.01115324 | 2.468997e-13 | 0.03315869 | 1.025387e-11 | 72.40498
2.298665e-06 | 0.05000882 | 1.002677e-15 | 0.01120581 | 1.964401e-13 | 0.03315699 | 2.203179e-11 | 72.80516
2.308415e-06 | 0.05000862 | 1.002778e-15 | 0.01116598 | 1.964401e-13 | 0.03315157 | 1.090511e-11 | 73.20535
2.318073e-06 | 0.05000742 | 1.003132e-15 | 0.01128226 | 1.51025e-13 | 0.03314735 | 1.693795e-11 | 73.60542
2.327669e-06 | 0.05000822 | 1.00293e-15 | 0.01128066 | 1.611176e-13 | 0.03314876 | 1.545877e-11 | 74.00558
2.337446e-06 | 0.05000842 | 1.003081e-15 | 0.01128036 | 1.661657e-13 | 0.03314043 | 2.171879e-11 | 74.40559
2.346946e-06 | 0.05000772 | 1.002526e-15 | 0.01117009 | 1.964401e-13 | 0.03313622 | 6.033403e-12 | 74.80497
2.356214e-06 | 0.05000822 | 1.002829e-15 | 0.01116568 | 1.913955e-13 | 0.03312899 | 1.891188e-11 | 75.20516
2.365599e-06 | 0.05000782 | 1.003031e-15 | 0.01116217 | 1.964401e-13 | 0.03311815 | 2.795861e-11 | 75.60524
2.375486e-06 | 0.05000822 | 1.003132e-15 | 0.01121213 | 1.913955e-13 | 0.03311605 | 2.270828e-11 | 76.00527
2.385063e-06 | 0.05000862 | 1.002728e-15 | 0.01128156 | 1.459804e-13 | 0.03312046 | 2.512141e-11 | 76.40562
2.39456e-06 | 0.05000732 | 1.003183e-15 | 0.01121855 | 1.712103e-13 | 0.03311644 | 3.526869e-11 | 76.80565
2.404109e-06 | 0.05000852 | 1.002879e-15 | 0.01118715 | 1.813029e-13 | 0.03311013 | 2.526277e-11 | 77.20584
2.414151e-06 | 0.05000862 | 1.003132e-15 | 0.01129019 | 1.51025e-13 | 0.03310842 | 2.75295e-11 | 77.60598
2.423581e-06 | 0.05000812 | 1.00293e-15 | 0.0112934 | 1.964401e-13 | 0.03310692 | 2.367756e-11 | 78.00619
2.432979e-06 | 0.05000792 | 1.003384e-15 | 0.01128196 | 1.863475e-13 | 0.0331024 | 3.569781e-11 | 78.4028
2.442722e-06 | 0.05000912 | 1.003081e-15 | 0.01118073 | 1.762548e-13 | 0.03309136 | 1.691271e-11 | 78.80308
2.45187e-06 | 0.05000943 | 1.003031e-15 | 0.01116758 | 1.560731e-13 | 0.03309307 | 2.50154e-11 | 79.20303
2.461642e-06 | 0.05000842 | 1.003384e-15 | 0.01123551 | 1.964401e-13 | 0.03308514 | 2.702466e-11 | 79.60325
2.470651e-06 | 0.05000862 | 1.002829e-15 | 0.01117802 | 1.459804e-13 | 0.03308203 | 2.72165e-11 | 80.00339
2.470167e-06 | 0.05000722 | 1.003183e-15 | 0.01127805 | 1.358878e-13 | 0.03308233 | 2.606547e-11 | 80.00345
2.459908e-06 | 0.05000882 | 1.002728e-15 | 0.01123752 | 1.257952e-13 | 0.03309036 | 2.745882e-11 | 79.60323
2.449302e-06 | 0.05000892 | 1.003132e-15 | 0.01116448 | 1.611176e-13 | 0.03308373 | 1.939147e-11 | 79.20302
2.438905e-06 | 0.05000892 | 1.002981e-15 | 0.01117029 | 1.51025e-13 | 0.03308985 | 2.459133e-11 | 78.80289
2.428696e-06 | 0.05000912 | 1.002728e-15 | 0.01119999 | 1.459804e-13 | 0.03309818 | 2.290011e-11 | 78.40279
2.418816e-06 | 0.05000832 | 1.002728e-15 | 0.01128206 | 1.762548e-13 | 0.0331021 | 2.597459e-11 | 78.00597
2.408294e-06 | 0.05000903 | 1.003283e-15 | 0.01128507 | 1.863475e-13 | 0.03311123 | 2.510626e-11 | 77.60602
2.397883e-06 | 0.05000892 | 1.003183e-15 | 0.01126179 | 1.611176e-13 | 0.03311314 | 1.785676e-11 | 77.20584
2.387585e-06 | 0.05000983 | 1.00293e-15 | 0.01121925 | 1.913955e-13 | 0.03311474 | 2.446512e-11 | 76.80573
2.377765e-06 | 0.05000903 | 1.002829e-15 | 0.01118253 | 1.913955e-13 | 0.03311935 | 3.025058e-11 | 76.40556
2.367037e-06 | 0.05000782 | 1.002677e-15 | 0.01116096 | 1.661657e-13 | 0.03312347 | 2.096153e-11 | 76.00532
2.357391e-06 | 0.05000922 | 1.002677e-15 | 0.01128106 | 1.863475e-13 | 0.03312357 | 2.745882e-11 | 75.60521
2.347554e-06 | 0.05000943 | 1.003384e-15 | 0.01128457 | 2.065327e-13 | 0.03312989 | 3.015972e-11 | 75.20516
2.33692e-06 | 0.05000822 | 1.002829e-15 | 0.01127624 | 1.712103e-13 | 0.0331306 | 2.415717e-11 | 74.80498
2.326872e-06 | 0.05000912 | 1.002778e-15 | 0.01124835 | 1.560731e-13 | 0.03313883 | 2.556566e-11 | 74.40551
2.316322e-06 | 0.05000742 | 1.002981e-15 | 0.01115374 | 1.358878e-13 | 0.03313842 | 1.481762e-11 | 74.00556
2.306336e-06 | 0.05000772 | 1.003183e-15 | 0.01114792 | 1.661657e-13 | 0.0331319 | 2.611595e-11 | 73.60539
2.296525e-06 | 0.05000832 | 1.003031e-15 | 0.01115504 | 1.813029e-13 | 0.03314023 | 3.386019e-11 | 73.2053
2.286308e-06 | 0.05000873 | 1.003081e-15 | 0.01126481 | 1.51025e-13 | 0.03314976 | 2.468725e-11 | 72.80511
2.276175e-06 | 0.05000903 | 1.002981e-15 | 0.01126149 | 1.51025e-13 | 0.03315157 | 1.984583e-11 | 72.40501
2.266121e-06 | 0.05000912 | 1.003031e-15 | 0.01126942 | 1.762548e-13 | 0.0331592 | 2.10625e-11 | 72.00488
2.256023e-06 | 0.05000892 | 1.002829e-15 | 0.01116136 | 1.459804e-13 | 0.0331602 | 2.376339e-11 | 71.60471
2.245641e-06 | 0.05000892 | 1.002677e-15 | 0.01115474 | 1.560731e-13 | 0.03316502 | 1.651893e-11 | 71.20454
2.235851e-06 | 0.05000792 | 1.003233e-15 | 0.01127183 | 1.964401e-13 | 0.03316702 | 2.26376e-11 | 70.80448
2.225445e-06 | 0.05000873 | 1.003031e-15 | 0.01127183 | 2.166253e-13 | 0.03317405 | 2.111298e-11 | 70.40437
2.215399e-06 | 0.05000812 | 1.003081e-15 | 0.01121534 | 2.014847e-13 | 0.03317786 | 2.268808e-11 | 70.00434
2.205138e-06 | 0.05000852 | 1.002627e-15 | 0.01116758 | 2.166253e-13 | 0.03317726 | 2.157239e-11 | 69.60406
2.195142e-06 | 0.05000922 | 1.002981e-15 | 0.01115565 | 2.115773e-13 | 0.03318298 | 2.689845e-11 | 69.20378
2.184815e-06 | 0.05000852 | 1.003031e-15 | 0.01115143 | 1.813029e-13 | 0.03318759 | 1.541838e-11 | 68.80363
2.174867e-06 | 0.05000822 | 1.002981e-15 | 0.01123009 | 1.964401e-13 | 0.03318529 | 2.022446e-11 | 68.4035
2.164681e-06 | 0.05000822 | 1.003233e-15 | 0.01126079 | 1.813029e-13 | 0.03319813 | 2.687825e-11 | 68.0033
2.154494e-06 | 0.05000782 | 1.003183e-15 | 0.01123731 | 1.863475e-13 | 0.03319753 | 2.254168e-11 | 67.60318
2.144312e-06 | 0.05000802 | 1.003031e-15 | 0.01119377 | 1.560731e-13 | 0.03319984 | 1.822529e-11 | 67.20299
2.133888e-06 | 0.05000852 | 1.003031e-15 | 0.01114611 | 1.863475e-13 | 0.03320054 | 1.844742e-11 | 66.80616
2.124177e-06 | 0.05000822 | 1.003233e-15 | 0.01115675 | 1.611176e-13 | 0.03320204 | 2.260731e-11 | 66.40593
2.114245e-06 | 0.05000873 | 1.003183e-15 | 0.01125437 | 1.762548e-13 | 0.03320997 | 2.49952e-11 | 66.00582
2.104096e-06 | 0.05000832 | 1.003486e-15 | 0.01125517 | 1.762548e-13 | 0.03321971 | 1.332329e-11 | 65.6055
2.093933e-06 | 0.05000903 | 1.003233e-15 | 0.01125688 | 1.560731e-13 | 0.03322522 | 1.652903e-11 | 65.20531
2.083263e-06 | 0.05000752 | 1.002981e-15 | 0.01122527 | 1.308433e-13 | 0.03322914 | 2.174403e-11 | 64.80522
2.073197e-06 | 0.05000862 | 1.003233e-15 | 0.01119267 | 1.257952e-13 | 0.03323004 | 1.375241e-11 | 64.40496
2.06311e-06 | 0.05000873 | 1.003183e-15 | 0.01114922 | 1.308433e-13 | 0.03321991 | 2.161277e-11 | 64.00488
2.052841e-06 | 0.05000822 | 1.003183e-15 | 0.01124263 | 1.51025e-13 | 0.03324218 | 1.550925e-11 | 63.60468
2.042348e-06 | 0.05000802 | 1.003183e-15 | 0.01125638 | 1.358878e-13 | 0.03323385 | 2.392999e-11 | 63.2046
2.032385e-06 | 0.05000822 | 1.002879e-15 | 0.01116979 | 1.560731e-13 | 0.03323787 | 1.564051e-11 | 62.80437
2.022367e-06 | 0.05000862 | 1.003334e-15 | 0.01115013 | 1.51025e-13 | 0.03324319 | 1.801831e-11 | 62.40411
2.012203e-06 | 0.05000802 | 1.002879e-15 | 0.01117932 | 1.459804e-13 | 0.033246 | 2.036077e-11 | 62.00391
2.001822e-06 | 0.05000712 | 1.003031e-15 | 0.01122066 | 1.813029e-13 | 0.0332461 | 1.169266e-11 | 61.60371
1.991527e-06 | 0.05000762 | 1.00293e-15 | 0.01125909 | 1.358878e-13 | 0.03325543 | 2.095143e-11 | 61.20356
1.981385e-06 | 0.05000822 | 1.003384e-15 | 0.01123792 | 1.207506e-13 | 0.03326366 | 1.400483e-11 | 60.80325
1.971137e-06 | 0.05000772 | 1.003233e-15 | 0.01120992 | 1.913955e-13 | 0.03325814 | 1.745289e-11 | 60.40403
1.960576e-06 | 0.05000772 | 1.003081e-15 | 0.01125899 | 1.863475e-13 | 0.03326476 | 1.48984e-11 | 60.00367
1.950304e-06 | 0.05000762 | 1.003132e-15 | 0.01115424 | 1.207506e-13 | 0.03326446 | 8.163827e-12 | 59.60361
1.94047e-06 | 0.05000792 | 1.003384e-15 | 0.01119598 | 2.065327e-13 | 0.03326767 | 1.212178e-11 | 59.2034
1.929998e-06 | 0.05000812 | 1.003132e-15 | 0.01125557 | 1.308433e-13 | 0.0332764 | 1.544867e-11 | 58.80325
1.919438e-06 | 0.05000792 | 1.00293e-15 | 0.01125517 | 1.409324e-13 | 0.03328373 | 8.63333e-12 | 58.40295
1.909062e-06 | 0.05000852 | 1.003334e-15 | 0.01115936 | 1.863475e-13 | 0.03328333 | 1.104142e-11 | 58.00285
1.898563e-06 | 0.05000782 | 1.003283e-15 | 0.01115424 | 1.358878e-13 | 0.03328353 | 8.012375e-12 | 57.60258
1.888312e-06 | 0.05000752 | 1.003334e-15 | 0.01115334 | 1.712103e-13 | 0.03328393 | 1.75892e-11 | 57.20253
1.877964e-06 | 0.05000632 | 1.003233e-15 | 0.01116437 | 1.813029e-13 | 0.03328584 | 1.474694e-11 | 56.8023
1.86786e-06 | 0.05000752 | 1.003233e-15 | 0.01126079 | 1.762548e-13 | 0.03329387 | 9.314861e-12 | 56.40206
1.857438e-06 | 0.05000611 | 1.003384e-15 | 0.01126501 | 1.813029e-13 | 0.0333036 | 1.066784e-11 | 56.00198
1.847386e-06 | 0.05000752 | 1.003132e-15 | 0.01125588 | 1.813029e-13 | 0.03330199 | 1.086977e-11 | 55.60492
1.836735e-06 | 0.05000742 | 1.002728e-15 | 0.01122467 | 2.216699e-13 | 0.03331022 | 1.022862e-11 | 55.20468
1.826067e-06 | 0.05000782 | 1.003132e-15 | 0.01116217 | 1.51025e-13 | 0.03330631 | 6.64931e-12 | 54.80456
1.816106e-06 | 0.05000762 | 1.003132e-15 | 0.0112644 | 2.014847e-13 | 0.03332136 | 9.375445e-12 | 54.40454
1.805413e-06 | 0.05000802 | 1.003031e-15 | 0.01126109 | 1.409324e-13 | 0.03331815 | 1.020843e-11 | 54.00413
1.79524e-06 | 0.05000722 | 1.002677e-15 | 0.0112644 | 1.913955e-13 | 0.03332568 | 1.187945e-11 | 53.60395
1.784171e-06 | 0.05000581 | 1.00293e-15 | 0.01117009 | 1.913955e-13 | 0.03331755 | 1.253575e-11 | 53.20385
1.774108e-06 | 0.05000742 | 1.003031e-15 | 0.01116598 | 1.762548e-13 | 0.03332698 | 6.512998e-12 | 52.8039
1.76393e-06 | 0.05000722 | 1.003384e-15 | 0.01125728 | 1.813029e-13 | 0.03332788 | 1.203595e-11 | 52.40367
1.753499e-06 | 0.05000752 | 1.002778e-15 | 0.01126521 | 1.560731e-13 | 0.03333732 | 1.26872e-11 | 52.00346
1.742732e-06 | 0.05000692 | 1.00293e-15 | 0.01126571 | 1.560731e-13 | 0.03333942 | 1.315165e-11 | 51.6033
1.732203e-06 | 0.05000782 | 1.003334e-15 | 0.01124635 | 1.51025e-13 | 0.03334564 | 5.937483e-12 | 51.2032
1.721634e-06 | 0.05000772 | 1.003031e-15 | 0.01117882 | 1.661657e-13 | 0.03333832 | 4.836933e-12 | 50.80306
1.711363e-06 | 0.05000712 | 1.003183e-15 | 0.01125919 | 1.661657e-13 | 0.03334665 | 1.062745e-11 | 50.40288
1.700242e-06 | 0.05000792 | 1.003283e-15 | 0.01127143 | 1.813029e-13 | 0.03335126 | 5.22566e-12 | 50.00294
1.689853e-06 | 0.05000752 | 1.003183e-15 | 0.01122989 | 1.913955e-13 | 0.03335277 | 5.387205e-12 | 49.60276
1.679476e-06 | 0.05000722 | 1.003233e-15 | 0.01118695 | 1.762548e-13 | 0.03335588 | 9.420877e-12 | 49.20267
1.668677e-06 | 0.05000662 | 1.003031e-15 | 0.01119036 | 1.560731e-13 | 0.03336421 | 4.059478e-12 | 48.80239
1.658557e-06 | 0.05000792 | 1.00293e-15 | 0.01127955 | 1.409324e-13 | 0.03336561 | 1.153616e-11 | 48.40236
1.648029e-06 | 0.05000772 | 1.002879e-15 | 0.01128387 | 1.51025e-13 | 0.03337434 | 6.755325e-12 | 48.00224
1.636836e-06 | 0.05000652 | 1.003031e-15 | 0.01119447 | 1.813029e-13 | 0.03336852 | 6.886582e-12 | 47.60223
1.626084e-06 | 0.05000782 | 1.002829e-15 | 0.01120812 | 1.51025e-13 | 0.03337234 | 5.46798e-12 | 47.20195
1.615469e-06 | 0.05000621 | 1.002576e-15 | 0.0112338 | 1.813029e-13 | 0.03337615 | 4.660237e-12 | 46.80267
1.604926e-06 | 0.05000702 | 1.002879e-15 | 0.01119538 | 1.51025e-13 | 0.03338468 | 1.004688e-11 | 46.40243
1.594335e-06 | 0.05000642 | 1.003283e-15 | 0.01120541 | 1.863475e-13 | 0.03337846 | 5.866807e-12 | 46.00249
1.583877e-06 | 0.05000662 | 1.002981e-15 | 0.01128909 | 1.611176e-13 | 0.0333916 | 8.971573e-12 | 45.60213
1.572911e-06 | 0.05000671 | 1.003233e-15 | 0.01128828 | 1.51025e-13 | 0.0333905 | 6.068743e-12 | 45.20201
1.561981e-06 | 0.05000652 | 1.003031e-15 | 0.01129009 | 1.762548e-13 | 0.03339612 | 8.128491e-12 | 44.80185
1.551467e-06 | 0.05000632 | 1.003081e-15 | 0.011294 | 1.712103e-13 | 0.03340114 | 5.240804e-12 | 44.40503
1.540605e-06 | 0.05000682 | 1.002981e-15 | 0.01124303 | 1.762548e-13 | 0.03340003 | 5.523516e-12 | 44.00484
1.529569e-06 | 0.05000642 | 1.00293e-15 | 0.01121243 | 1.560731e-13 | 0.03339883 | 4.049382e-12 | 43.60473
1.519064e-06 | 0.05000692 | 1.003081e-15 | 0.01129691 | 1.964401e-13 | 0.03340676 | 7.340937e-12 | 43.20472
1.508518e-06 | 0.05000632 | 1.003334e-15 | 0.01129942 | 1.611176e-13 | 0.03340656 | 7.719568e-12 | 42.80455
1.497201e-06 | 0.05000662 | 1.003132e-15 | 0.01129942 | 1.611176e-13 | 0.03341328 | 1.126356e-12 | 42.4045
1.486302e-06 | 0.05000621 | 1.003334e-15 | 0.01122257 | 1.863475e-13 | 0.03341749 | -4.967065e-12 | 42.00433
1.475271e-06 | 0.05000572 | 1.002879e-15 | 0.01122216 | 1.762548e-13 | 0.03341649 | -3.4374e-12 | 41.60412
1.464487e-06 | 0.05000662 | 1.003334e-15 | 0.01123009 | 1.560731e-13 | 0.03342251 | -2.569077e-12 | 41.20387
1.453368e-06 | 0.05000611 | 1.002879e-15 | 0.01124414 | 2.065327e-13 | 0.03342422 | 1.298003e-12 | 40.80367
1.442414e-06 | 0.05000581 | 1.003283e-15 | 0.0112326 | 1.863475e-13 | 0.03343044 | -4.548049e-12 | 40.40357
1.431524e-06 | 0.05000561 | 1.003233e-15 | 0.01131658 | 1.409324e-13 | 0.03343636 | 6.558438e-12 | 40.00336
1.420459e-06 | 0.05000671 | 1.002879e-15 | 0.0113232 | 1.813029e-13 | 0.03343285 | 4.534026e-12 | 39.60329
1.409279e-06 | 0.05000671 | 1.003183e-15 | 0.01131928 | 2.065327e-13 | 0.03343797 | 4.700625e-12 | 39.20302
1.398178e-06 | 0.05000621 | 1.00293e-15 | 0.01125467 | 1.611176e-13 | 0.03343566 | -4.921629e-12 | 38.80285
1.387463e-06 | 0.05000671 | 1.003233e-15 | 0.01124534 | 1.964401e-13 | 0.03344308 | -1.579587e-12 | 38.4026
1.37621e-06 | 0.05000632 | 1.003132e-15 | 0.01134356 | 1.813029e-13 | 0.03345061 | -5.906067e-12 | 38.00231
1.365089e-06 | 0.05000602 | 1.00293e-15 | 0.01134507 | 1.712103e-13 | 0.0334485 | -3.371768e-12 | 37.60221
1.353589e-06 | 0.05000602 | 1.003233e-15 | 0.01129621 | 1.560731e-13 | 0.03344911 | -4.638893e-13 | 37.20201
1.342335e-06 | 0.05000671 | 1.003233e-15 | 0.01127935 | 2.065327e-13 | 0.03344931 | 1.732163e-12 | 36.80183
1.33087e-06 | 0.05000632 | 1.00293e-15 | 0.01127383 | 1.863475e-13 | 0.03345412 | -5.971695e-12 | 36.40166
1.320172e-06 | 0.05000541 | 1.00293e-15 | 0.01136052 | 1.813029e-13 | 0.03346336 | 1.711971e-12 | 36.00141
1.308671e-06 | 0.05000662 | 1.002879e-15 | 0.01136192 | 1.712103e-13 | 0.03345844 | -1.458427e-12 | 35.60141
1.297385e-06 | 0.05000531 | 1.003233e-15 | 0.01136493 | 1.964401e-13 | 0.03347118 | 1.838182e-12 | 35.20118
1.285705e-06 | 0.05000521 | 1.002728e-15 | 0.01133915 | 1.813029e-13 | 0.03346948 | -1.660363e-12 | 34.8009
1.274694e-06 | 0.05000652 | 1.003031e-15 | 0.01135089 | 1.813029e-13 | 0.03346637 | -1.609858e-13 | 34.40069
1.263228e-06 | 0.05000591 | 1.002879e-15 | 0.01137537 | 1.409324e-13 | 0.03347389 | 1.918955e-12 | 34.0006
1.251571e-06 | 0.05000561 | 1.00293e-15 | 0.01138029 | 1.813029e-13 | 0.03347831 | -4.179514e-12 | 33.60031
1.239942e-06 | 0.05000602 | 1.002728e-15 | 0.01134567 | 1.964401e-13 | 0.0334759 | -6.052471e-12 | 33.2043
1.228714e-06 | 0.05000491 | 1.003031e-15 | 0.01132811 | 1.913955e-13 | 0.0334774 | -6.198875e-12 | 32.80408
1.217395e-06 | 0.05000551 | 1.003283e-15 | 0.01139704 | 1.813029e-13 | 0.03347871 | 3.529399e-12 | 32.40401
1.205619e-06 | 0.05000491 | 1.002829e-15 | 0.01140848 | 2.216699e-13 | 0.03348694 | -4.366306e-12 | 32.00373
1.193772e-06 | 0.05000541 | 1.003283e-15 | 0.01141269 | 1.813029e-13 | 0.03348694 | -1.0596e-12 | 31.60346
1.182129e-06 | 0.05000561 | 1.003132e-15 | 0.01135279 | 2.115773e-13 | 0.03348403 | -1.112612e-11 | 31.20331
1.170244e-06 | 0.05000541 | 1.003283e-15 | 0.01135009 | 2.014847e-13 | 0.03348904 | -6.320038e-12 | 30.80321
1.159135e-06 | 0.05000511 | 1.003283e-15 | 0.01143386 | 2.014847e-13 | 0.03350008 | -2.861881e-12 | 30.40294
1.146979e-06 | 0.05000581 | 1.003183e-15 | 0.01143798 | 1.964401e-13 | 0.03350239 | 1.772554e-12 | 30.00279
1.13518e-06 | 0.05000531 | 1.003183e-15 | 0.01143747 | 1.560731e-13 | 0.03349838 | -2.675093e-12 | 29.60281
1.123192e-06 | 0.05000521 | 1.003031e-15 | 0.01141751 | 1.51025e-13 | 0.03349456 | -3.684768e-12 | 29.20252
1.111294e-06 | 0.05000572 | 1.003183e-15 | 0.01139313 | 1.913955e-13 | 0.03349918 | -4.775225e-12 | 28.80241
1.099264e-06 | 0.05000581 | 1.003435e-15 | 0.01139794 | 1.913955e-13 | 0.03349787 | -7.738636e-12 | 28.4021
1.087598e-06 | 0.05000541 | 1.003031e-15 | 0.0114758 | 1.762548e-13 | 0.03350771 | -9.788281e-13 | 28.00188
1.075733e-06 | 0.05000621 | 1.002981e-15 | 0.01148262 | 1.560731e-13 | 0.03351533 | -2.781109e-12 | 27.60169
1.063163e-06 | 0.05000491 | 1.003132e-15 | 0.01149075 | 1.964401e-13 | 0.03351011 | -8.627155e-12 | 27.20152
1.050896e-06 | 0.05000591 | 1.003031e-15 | 0.01148102 | 1.712103e-13 | 0.03351363 | -2.801301e-12 | 26.80131
1.038906e-06 | 0.05000602 | 1.002981e-15 | 0.01144189 | 1.913955e-13 | 0.03350781 | -8.460559e-12 | 26.40099
1.02677e-06 | 0.05000471 | 1.003081e-15 | 0.01152005 | 1.712103e-13 | 0.03351413 | -5.749533e-13 | 26.00095
1.0143e-06 | 0.05000461 | 1.003536e-15 | 0.01152366 | 1.762548e-13 | 0.03351784 | -1.761331e-12 | 25.60083
1.001807e-06 | 0.05000501 | 1.003283e-15 | 0.0115061 | 1.863475e-13 | 0.03351142 | -2.225782e-12 | 25.20064
9.894526e-07 | 0.05000441 | 1.003334e-15 | 0.01149346 | 1.913955e-13 | 0.03351222 | -1.148455e-11 | 24.80045
9.775806e-07 | 0.05000501 | 1.002981e-15 | 0.01149777 | 1.51025e-13 | 0.03351433 | -5.552676e-12 | 24.40039
9.6465e-07 | 0.05000551 | 1.003081e-15 | 0.01154633 | 2.014847e-13 | 0.03351885 | -8.687736e-12 | 24.00023
9.520341e-07 | 0.05000531 | 1.002829e-15 | 0.01158456 | 2.065327e-13 | 0.03352667 | -2.599365e-12 | 23.60014
9.393435e-07 | 0.05000491 | 1.002879e-15 | 0.01152817 | 1.813029e-13 | 0.03351463 | -9.606545e-12 | 23.19989
9.267756e-07 | 0.05000602 | 1.003334e-15 | 0.01153941 | 1.913955e-13 | 0.03351794 | -7.122733e-12 | 22.80003
9.142653e-07 | 0.05000511 | 1.003233e-15 | 0.01154081 | 1.611176e-13 | 0.03351152 | -1.24488e-11 | 22.40322
9.017531e-07 | 0.05000531 | 1.003486e-15 | 0.01163131 | 1.611176e-13 | 0.03352938 | -4.911533e-12 | 22.00309
8.88781e-07 | 0.05000421 | 1.003183e-15 | 0.01164315 | 1.51025e-13 | 0.03353259 | -5.83034e-12 | 21.60299
8.76293e-07 | 0.05000471 | 1.002829e-15 | 0.0116585 | 1.560731e-13 | 0.03353199 | -3.957383e-12 | 21.20287
8.627955e-07 | 0.05000451 | 1.003132e-15 | 0.01162911 | 2.065327e-13 | 0.03352818 | -8.066783e-12 | 20.80271
8.497426e-07 | 0.05000461 | 1.003132e-15 | 0.01163272 | 1.913955e-13 | 0.03353209 | -7.76388e-12 | 20.40261
8.367225e-07 | 0.05000521 | 1.003283e-15 | 0.01163613 | 1.762548e-13 | 0.03352226 | -8.642302e-12 | 20.00228
8.239364e-07 | 0.05000481 | 1.003486e-15 | 0.01165589 | 1.863475e-13 | 0.03352758 | -8.203091e-12 | 19.60288
8.107738e-07 | 0.05000541 | 1.003183e-15 | 0.01173586 | 1.409324e-13 | 0.03353801 | -6.58255e-12 | 19.20286
7.971141e-07 | 0.05000491 | 1.003132e-15 | 0.01174709 | 1.762548e-13 | 0.03353852 | -4.765129e-12 | 18.80282
7.836438e-07 | 0.05000491 | 1.003334e-15 | 0.01173536 | 1.964401e-13 | 0.03353009 | -8.86443e-12 | 18.4027
7.703206e-07 | 0.05000441 | 1.003183e-15 | 0.01172893 | 1.661657e-13 | 0.03353169 | -1.079797e-11 | 18.00241
7.569367e-07 | 0.05000491 | 1.003435e-15 | 0.0117483 | 1.863475e-13 | 0.0335324 | -6.092859e-12 | 17.60221
7.434766e-07 | 0.0500036 | 1.003435e-15 | 0.01178452 | 2.014847e-13 | 0.03354333 | -5.047837e-12 | 17.20205
7.293237e-07 | 0.05000521 | 1.003233e-15 | 0.01184341 | 1.762548e-13 | 0.03354955 | -9.450045e-12 | 16.80208
7.152668e-07 | 0.05000471 | 1.003283e-15 | 0.01186699 | 2.014847e-13 | 0.03354484 | -5.365888e-12 | 16.40186
7.013751e-07 | 0.05000441 | 1.003536e-15 | 0.01182405 | 2.166253e-13 | 0.03353962 | -1.336256e-11 | 16.00189
6.876189e-07 | 0.05000411 | 1.003183e-15 | 0.01184221 | 1.964401e-13 | 0.03352818 | -8.596866e-12 | 15.6016
6.735033e-07 | 0.05000351 | 1.002981e-15 | 0.01192969 | 1.762548e-13 | 0.03354705 | -1.039915e-11 | 15.2016
6.590099e-07 | 0.0500039 | 1.003081e-15 | 0.0119606 | 1.964401e-13 | 0.0335629 | -5.603164e-12 | 14.80132
6.447332e-07 | 0.05000421 | 1.003183e-15 | 0.0119606 | 1.762548e-13 | 0.03355447 | -7.753784e-12 | 14.40113
6.303115e-07 | 0.05000401 | 1.003334e-15 | 0.01197133 | 1.611176e-13 | 0.03355226 | -9.515673e-12 | 14.00093
6.164491e-07 | 0.05000451 | 1.003183e-15 | 0.01203344 | 1.560731e-13 | 0.0335645 | -6.824877e-12 | 13.60081
6.012361e-07 | 0.05000411 | 1.003486e-15 | 0.01205591 | 1.863475e-13 | 0.0335636 | -1.313538e-11 | 13.20052
5.866082e-07 | 0.0500039 | 1.003283e-15 | 0.01210497 | 1.762548e-13 | 0.03357554 | -5.507244e-12 | 12.80025
5.719e-07 | 0.05000401 | 1.003132e-15 | 0.01213206 | 1.813029e-13 | 0.03357835 | -8.844236e-12 | 12.40013
5.566926e-07 | 0.05000351 | 1.003233e-15 | 0.01209223 | 2.014847e-13 | 0.0335633 | -1.488717e-11 | 11.99992
5.420309e-07 | 0.05000411 | 1.003536e-15 | 0.01213066 | 1.712103e-13 | 0.03357625 | -1.03739e-11 | 11.59968
5.271868e-07 | 0.050003 | 1.003334e-15 | 0.01223941 | 1.560731e-13 | 0.03359883 | -5.360837e-12 | 11.20272
5.113629e-07 | 0.05000381 | 1.003081e-15 | 0.01227222 | 1.661657e-13 | 0.03360304 | -2.129862e-12 | 10.80261
4.96014e-07 | 0.05000341 | 1.003233e-15 | 0.01226219 | 1.560731e-13 | 0.03360173 | -9.601497e-12 | 10.40243
4.802392e-07 | 0.0500033 | 1.003132e-15 | 0.01229771 | 1.661657e-13 | 0.03360334 | -1.206512e-11 | 10.00236
4.647453e-07 | 0.0500037 | 1.002981e-15 | 0.01231817 | 1.51025e-13 | 0.03360144 | -7.496313e-12 | 9.601996
4.497687e-07 | 0.0500029 | 1.002829e-15 | 0.01237055 | 1.712103e-13 | 0.03362392 | -1.045973e-11 | 9.202027
4.333719e-07 | 0.0500033 | 1.003081e-15 | 0.0124763 | 1.762548e-13 | 0.03365583 | -7.79922e-12 | 8.801677
4.170397e-07 | 0.0500031 | 1.003637e-15 | 0.01253619 | 1.661657e-13 | 0.033677 | -1.304956e-11 | 8.401587
4.008804e-07 | 0.0500033 | 1.003384e-15 | 0.01257161 | 1.762548e-13 | 0.03368252 | -1.130281e-11 | 8.001287
3.843529e-07 | 0.05001023 | 1.003334e-15 | 0.01262589 | 1.863475e-13 | 0.03370188 | -7.950671e-12 | 7.600946
3.680325e-07 | 0.05000993 | 1.003586e-15 | 0.01264064 | 1.611176e-13 | 0.03371483 | -1.083331e-11 | 7.200687
3.516298e-07 | 0.05001163 | 1.003233e-15 | 0.01266391 | 1.863475e-13 | 0.033734 | -1.240841e-11 | 6.800577
3.350461e-07 | 0.05001043 | 1.003586e-15 | 0.01280066 | 1.51025e-13 | 0.03377664 | -1.406933e-11 | 6.400317
3.18926e-07 | 0.05001053 | 1.003688e-15 | 0.01274959 | 1.51025e-13 | 0.03376842 | -1.348877e-11 | 6.000767
3.02268e-07 | 0.05000963 | 1.003688e-15 | 0.01295006 | 1.964401e-13 | 0.03386405 | -1.091408e-11 | 5.600698
2.852578e-07 | 0.05000912 | 1.003536e-15 | 0.01303885 | 1.51025e-13 | 0.03390399 | -9.81353e-12 | 5.200567
2.686312e-07 | 0.05000852 | 1.002981e-15 | 0.01304978 | 1.409324e-13 | 0.03393038 | -9.606545e-12 | 4.800278
2.521546e-07 | 0.05000782 | 1.003081e-15 | 0.01306694 | 1.207506e-13 | 0.03395195 | -8.253571e-12 | 4.399858
2.353517e-07 | 0.05000903 | 1.003435e-15 | 0.01310948 | 1.308433e-13 | 0.03400945 | -1.398351e-11 | 3.999778
2.198323e-07 | 0.05000842 | 1.003486e-15 | 0.01336743 | 1.611176e-13 | 0.03413058 | -7.385249e-12 | 3.599648
2.033185e-07 | 0.05000712 | 1.003334e-15 | 0.01345502 | 1.661657e-13 | 0.03423414 | -1.231249e-11 | 3.199468
1.867912e-07 | 0.05000742 | 1.003486e-15 | 0.01356147 | 1.409324e-13 | 0.03433679 | -1.394312e-11 | 2.799128
1.708335e-07 | 0.05000662 | 1.003486e-15 | 0.01338268 | 1.661657e-13 | 0.03431853 | -1.186318e-11 | 2.399218
1.557565e-07 | 0.05000671 | 1.003334e-15 | 0.01349033 | 1.459804e-13 | 0.03445882 | -1.524561e-11 | 1.998858
1.410851e-07 | 0.05000671 | 1.003586e-15 | 0.01392527 | 1.207506e-13 | 0.03472715 | -1.158552e-11 | 1.598718
1.26027e-07 | 0.05000591 | 1.003384e-15 | 0.01405951 | 1.358878e-13 | 0.03486955 | -5.699084e-12 | 1.198408
1.121195e-07 | 0.05000551 | 1.003637e-15 | 0.01404506 | 1.560731e-13 | 0.03497813 | -1.126242e-11 | 0.7980582
9.972577e-08 | 0.05000531 | 1.003283e-15 | 0.01393751 | 1.661657e-13 | 0.03504987 | -1.273151e-11 | 0.3979483
8.791297e-08 | 0.05000581 | 1.003586e-15 | 0.0140875 | 1.913955e-13 | 0.03532533 | -1.326159e-11 | 0.001140471
7.55482e-08 | 0.05000471 | 1.003334e-15 | 0.01419616 | 1.611176e-13 | 0.03559638 | -4.270386e-12 | -0.399044
6.628379e-08 | 0.05000471 | 1.003486e-15 | 0.01480356 | 1.913955e-13 | 0.03599075 | 6.669526e-13 | -0.7992384
5.571156e-08 | 0.05000451 | 1.002981e-15 | 0.01528565 | 1.863475e-13 | 0.03639646 | -4.457178e-12 | -1.199443
4.69506e-08 | 0.0500033 | 1.003486e-15 | 0.01549303 | 1.813029e-13 | 0.03668868 | 4.120058e-12 | -1.599657
3.936109e-08 | 0.05001083 | 1.003738e-15 | 0.01586485 | 1.712103e-13 | 0.03714196 | 2.610589e-12 | -1.999842
3.303662e-08 | 0.05001053 | 1.003384e-15 | 0.01628705 | 1.712103e-13 | 0.03758409 | 4.342186e-12 | -2.399936
2.684341e-08 | 0.05000732 | 1.003233e-15 | 0.01588071 | 1.661657e-13 | 0.03764942 | -2.548878e-12 | -2.799981
2.250244e-08 | 0.05001083 | 1.003536e-15 | 0.01717397 | 2.065327e-13 | 0.03861247 | 3.776767e-12 | -3.200285
1.816298e-08 | 0.05000702 | 1.003536e-15 | 0.01788712 | 1.813029e-13 | 0.0390783 | -3.55856e-12 | -3.600289
1.435821e-08 | 0.05000581 | 1.003586e-15 | 0.01847114 | 1.762548e-13 | 0.03972806 | -5.406276e-12 | -4.000554
1.145625e-08 | 0.05000501 | 1.003435e-15 | 0.01817627 | 2.014847e-13 | 0.04004576 | -6.552262e-12 | -4.400738
9.096163e-09 | 0.05000581 | 1.003586e-15 | 0.01898423 | 1.712103e-13 | 0.0406604 | -8.743268e-12 | -4.800943
7.227141e-09 | 0.05000451 | 1.003233e-15 | 0.02063376 | 1.611176e-13 | 0.04161332 | 3.882783e-12 | -5.200987
5.707389e-09 | 0.05000541 | 1.003788e-15 | 0.02056985 | 1.964401e-13 | 0.04195841 | 2.741845e-12 | -5.601232
4.294383e-09 | 0.0500027 | 1.003334e-15 | 0.02203327 | 1.712103e-13 | 0.04280356 | -1.062632e-11 | -6.001436
3.366494e-09 | 0.05001163 | 1.003586e-15 | 0.02264729 | 2.014847e-13 | 0.04342924 | 1.247516e-12 | -6.40082
2.541023e-09 | 0.05000617 | 1.003384e-15 | 0.02408533 | 1.964401e-13 | 0.04389707 | 3.095232e-12 | -6.801004
1.942407e-09 | 0.05000848 | 1.003384e-15 | 0.02468681 | 2.065327e-13 | 0.04445732 | -3.240512e-12 | -7.201209
1.477389e-09 | 0.05000637 | 1.003637e-15 | 0.02511482 | 2.065327e-13 | 0.04473628 | 8.688883e-13 | -7.601353
1.118757e-09 | 0.05000496 | 1.003486e-15 | 0.02511371 | 1.712103e-13 | 0.04503763 | -4.537953e-12 | -8.001637
8.620525e-10 | 0.05000481 | 1.003688e-15 | 0.02592699 | 1.913955e-13 | 0.04518926 | -2.442862e-12 | -8.401942
6.679627e-10 | 0.05000315 | 1.003081e-15 | 0.02704839 | 2.166253e-13 | 0.04547375 | -1.3827e-12 | -8.801956
5.199517e-10 | 0.05000346 | 1.003132e-15 | 0.02704698 | 1.913955e-13 | 0.0453138 | 3.640491e-13 | -9.202071
4.122598e-10 | 0.0500027 | 1.003233e-15 | 0.02721513 | 1.661657e-13 | 0.04524476 | -5.547628e-12 | -9.602075
3.233948e-10 | 0.05000742 | 1.003233e-15 | 0.02664616 | 1.661657e-13 | 0.04527807 | -7.072249e-12 | -10.00252
2.678346e-10 | 0.05000802 | 1.003384e-15 | 0.0269627 | 1.863475e-13 | 0.04463232 | 6.048547e-12 | -10.39924
2.223166e-10 | 0.05000635 | 1.003536e-15 | 0.02612163 | 1.762548e-13 | 0.04398296 | -1.160066e-11 | -10.79943
1.874392e-10 | 0.05000621 | 1.003384e-15 | 0.02585415 | 1.813029e-13 | 0.04356099 | 3.519296e-12 | -11.19947
1.578844e-10 | 0.05000588 | 1.003334e-15 | 0.02470788 | 1.51025e-13 | 0.04274064 | -4.967065e-12 | -11.59988
1.339747e-10 | 0.05000414 | 1.003384e-15 | 0.02440849 | 1.863475e-13 | 0.0418673 | -4.467274e-12 | -12.00004
1.158703e-10 | 0.05000511 | 1.003031e-15 | 0.0231341 | 1.913955e-13 | 0.04053105 | -3.003237e-12 | -12.40005
9.805877e-11 | 0.05000337 | 1.003384e-15 | 0.02172134 | 1.661657e-13 | 0.03906304 | -5.406276e-12 | -12.80037
8.691488e-11 | 0.05000447 | 1.003486e-15 | 0.02075285 | 2.216699e-13 | 0.03786688 | 4.003946e-12 | -13.20056
7.358883e-11 | 0.05000398 | 1.003435e-15 | 0.01911385 | 2.115773e-13 | 0.03656445 | -4.866097e-12 | -13.60078
6.6932e-11 | 0.05000357 | 1.003384e-15 | 0.01842689 | 1.661657e-13 | 0.03553356 | -4.916581e-12 | -14.00088
5.976408e-11 | 0.05000327 | 1.003334e-15 | 0.01786163 | 2.014847e-13 | 0.03471671 | -1.498811e-12 | -14.40106
5.564462e-11 | 0.05000263 | 1.003435e-15 | 0.01702307 | 1.913955e-13 | 0.03387027 | -5.078129e-12 | -14.80132
5.054832e-11 | 0.05000203 | 1.003637e-15 | 0.01673512 | 1.762548e-13 | 0.03347349 | 1.005196e-12 | -15.20131
4.690824e-11 | 0.0500031 | 1.003486e-15 | 0.01616605 | 1.913955e-13 | 0.03259623 | -9.369271e-12 | -15.60141
4.380369e-11 | 0.05000206 | 1.003233e-15 | 0.01569801 | 1.863475e-13 | 0.0321557 | 5.902143e-12 | -16.00153
4.23026e-11 | 0.05000317 | 1.002981e-15 | 0.01524843 | 2.065327e-13 | 0.03166941 | -2.796253e-12 | -16.40145
3.953959e-11 | 0.0500032 | 1.003688e-15 | 0.01488884 | 1.611176e-13 | 0.0316945 | -1.468523e-12 | -16.80169
3.495932e-11 | 0.05001039 | 1.003384e-15 | 0.01379203 | 1.560731e-13 | 0.03111428 | -5.648596e-12 | -17.20173
3.412977e-11 | 0.05001055 | 1.003486e-15 | 0.01268268 | 1.964401e-13 | 0.02907237 | -9.889242e-13 | -17.60185
3.219373e-11 | 0.05001009 | 1.003132e-15 | 0.01158596 | 2.166253e-13 | 0.02759132 | -9.162287e-12 | -18.00201
3.039544e-11 | 0.05000964 | 1.003233e-15 | 0.01052206 | 1.762548e-13 | 0.02587424 | -2.654894e-12 | -18.4022
2.955216e-11 | 0.05000914 | 1.003233e-15 | 0.00932903 | 1.813029e-13 | 0.02383946 | -3.881617e-13 | -18.80225
2.787028e-11 | 0.05000886 | 1.003486e-15 | 0.007965339 | 2.368071e-13 | 0.02167794 | -8.914916e-12 | -19.20223
2.630583e-11 | 0.05000902 | 1.003183e-15 | 0.006302061 | 1.863475e-13 | 0.01922681 | -2.331798e-12 | -19.60233
2.492088e-11 | 0.05000854 | 1.003183e-15 | 0.003719456 | 2.065327e-13 | 0.01487336 | -4.941821e-12 | -20.00178
2.355588e-11 | 0.05000823 | 1.003586e-15 | 0.0007934193 | 1.813029e-13 | 0.01002238 | 2.196618e-12 | -20.4019
2.262281e-11 | 0.05000792 | 1.002981e-15 | -0.001927461 | 2.115773e-13 | 0.005695018 | -3.543416e-12 | -20.80202
2.164859e-11 | 0.05000767 | 1.003183e-15 | -0.005284572 | 1.712103e-13 | 0.0007754969 | 1.166744e-12 | -21.20209
1.964059e-11 | 0.05000673 | 1.002981e-15 | -0.009655739 | 1.712103e-13 | -0.005950188 | -6.168583e-12 | -21.59896
1.845195e-11 | 0.05000653 | 1.003536e-15 | -0.01510357 | 2.014847e-13 | -0.01419716 | -5.749564e-12 | -21.99911
1.666218e-11 | 0.05000592 | 1.003081e-15 | -0.02258062 | 2.014847e-13 | -0.02581626 | -3.477774e-13 | -22.39911
1.407811e-11 | 0.05000572 | 1.003384e-15 | -0.03122924 | 1.560731e-13 | -0.04164258 | 8.335485e-13 | -22.79924
1.039347e-11 | 0.05000489 | 1.003183e-15 | -0.04185933 | 1.712103e-13 | -0.06536144 | 3.271928e-12 | -23.19903
7.765556e-12 | 0.0500042 | 1.003334e-15 | -0.05474949 | 2.267179e-13 | -0.09958301 | -4.28553e-12 | -23.59924
6.818508e-12 | 0.05000391 | 1.002778e-15 | -0.07637054 | 6.808512e-13 | -0.1425188 | -1.281732e-12 | -23.99933
7.185742e-12 | 0.05000362 | 1.008283e-15 | -0.1098649 | 6.657105e-13 | -0.1876066 | 9.244203e-13 | -24.39943
8.003092e-12 | 0.05000348 | 1.008283e-15 | -0.157143 | 6.909404e-13 | -0.2300389 | -2.42267e-12 | -24.79958
8.725066e-12 | 0.05000349 | 1.008334e-15 | -0.2237366 | 6.858958e-13 | -0.2693873 | -1.301924e-12 | -25.19975
9.76487e-12 | 0.0500042 | 1.008485e-15 | -0.3049402 | 6.556214e-13 | -0.3065778 | -4.457178e-12 | -25.59986
1.076714e-11 | 0.05000458 | 1.008738e-15 | -0.3969466 | 7.01033e-13 | -0.3397569 | -7.011405e-14 | -25.99984
1.179436e-11 | 0.05000475 | 1.008788e-15 | -0.4900592 | 6.808512e-13 | -0.3711146 | 7.628724e-13 | -26.39988
1.311805e-11 | 0.05000535 | 1.008485e-15 | -0.5771423 | 6.758032e-13 | -0.398769 | 1.404019e-12 | -26.8002
1.39014e-11 | 0.05000541 | 1.008536e-15 | -0.6566974 | 7.01033e-13 | -0.4232632 | -2.877025e-12 | -27.20055
1.484426e-11 | 0.05000564 | 1.008283e-15 | -0.7274745 | 6.808512e-13 | -0.4468135 | -4.689374e-13 | -27.60062
1.682871e-11 | 0.05000625 | 1.008586e-15 | -0.7879165 | 6.959884e-13 | -0.466651 | -6.294795e-12 | -28.00093
1.849563e-11 | 0.05000647 | 1.008384e-15 | -0.8368955 | 6.707586e-13 | -0.4801813 | -3.684768e-12 | -28.40104
1.993224e-11 | 0.05000714 | 1.008233e-15 | -0.878013 | 6.556214e-13 | -0.4888162 | 4.700625e-12 | -28.80119
2.242869e-11 | 0.05000809 | 1.008586e-15 | -0.9017435 | 6.455288e-13 | -0.4949945 | 1.121308e-12 | -29.20122
2.360886e-11 | 0.05000849 | 1.008536e-15 | -0.9160438 | 6.60666e-13 | -0.4938244 | -3.280896e-12 | -29.60151
2.560508e-11 | 0.0500096 | 1.008182e-15 | -0.9197168 | 6.303881e-13 | -0.4870985 | -3.730176e-13 | -30.00162
2.715273e-11 | 0.05000931 | 1.008233e-15 | -0.9137993 | 6.455288e-13 | -0.4766404 | -6.214019e-12 | -30.40164
2.9485e-11 | 0.05000955 | 1.008384e-15 | -0.8915619 | 6.455288e-13 | -0.4606262 | -1.594731e-12 | -30.80186
2.803872e-11 | 0.05000911 | 1.008132e-15 | -0.8577817 | 6.556214e-13 | -0.4442083 | -1.821911e-12 | -31.20204
3.173421e-11 | 0.05000978 | 1.008435e-15 | -0.8221045 | 6.354361e-13 | -0.4247851 | -6.658278e-12 | -31.60209
3.239268e-11 | 0.05001107 | 1.008788e-15 | -0.7735425 | 6.60666e-13 | -0.3963853 | 2.782233e-12 | -32.00225
3.374771e-11 | 0.0500108 | 1.008687e-15 | -0.7172676 | 6.808512e-13 | -0.3734813 | 4.195776e-13 | -32.40248
3.379341e-11 | 0.05001082 | 1.008283e-15 | -0.6663691 | 6.505733e-13 | -0.3460156 | 3.206296e-12 | -32.7992
3.371103e-11 | 0.05001027 | 1.008233e-15 | -0.6094057 | 6.657105e-13 | -0.3201105 | -4.583386e-12 | -33.19942
3.359068e-11 | 0.05001016 | 1.00793e-15 | -0.5519762 | 6.657105e-13 | -0.2898488 | -6.269551e-12 | -33.59892
3.357153e-11 | 0.0500108 | 1.008435e-15 | -0.4905327 | 6.808512e-13 | -0.2647547 | 1.84323e-12 | -33.99914
3.242642e-11 | 0.05000992 | 1.007728e-15 | -0.4330432 | 6.707586e-13 | -0.2411818 | -5.577924e-12 | -34.39925
3.323414e-11 | 0.0500104 | 1.007829e-15 | -0.3831152 | 6.808512e-13 | -0.2128511 | -9.005786e-12 | -34.79938
3.187707e-11 | 0.05001023 | 1.008233e-15 | -0.3381641 | 6.60666e-13 | -0.1904885 | 2.600493e-12 | -35.19949
3.083908e-11 | 0.05001019 | 1.008182e-15 | -0.2942043 | 7.06081e-13 | -0.1703801 | -2.468102e-12 | -35.59989
2.870435e-11 | 0.05000925 | 1.008031e-15 | -0.2597457 | 6.808512e-13 | -0.1567669 | 3.216392e-12 | -35.99982
2.787732e-11 | 0.05000927 | 1.008081e-15 | -0.2325535 | 7.111256e-13 | -0.1426119 | -7.011666e-12 | -36.39993
2.678786e-11 | 0.0500095 | 1.008233e-15 | -0.2068659 | 7.06081e-13 | -0.1314062 | -8.218235e-12 | -36.80013
2.632258e-11 | 0.0500089 | 1.008081e-15 | -0.1897639 | 6.60666e-13 | -0.1255821 | -9.702465e-12 | -37.2002
2.592753e-11 | 0.05000893 | 1.008283e-15 | -0.1776835 | 6.707586e-13 | -0.1197267 | -6.087811e-12 | -37.60034
2.631824e-11 | 0.05000938 | 1.008132e-15 | -0.1655404 | 6.505733e-13 | -0.1115808 | 2.07577e-14 | -38.00045
2.489386e-11 | 0.05000855 | 1.008081e-15 | -0.1538688 | 6.657105e-13 | -0.1056211 | -2.069282e-12 | -38.40061
2.46935e-11 | 0.05000889 | 1.008283e-15 | -0.1419965 | 6.858958e-13 | -0.1005306 | -5.042789e-12 | -38.8009
2.514598e-11 | 0.05000878 | 1.008182e-15 | -0.1341161 | 6.959884e-13 | -0.0970465 | -1.061623e-11 | -39.20114
2.612906e-11 | 0.05000908 | 1.00798e-15 | -0.1253455 | 6.60666e-13 | -0.09173071 | -2.473157e-12 | -39.60129
2.466942e-11 | 0.05000896 | 1.007879e-15 | -0.1167071 | 6.858958e-13 | -0.08698475 | -3.477784e-12 | -40.00145

## Settings
Test Name | 4-probe-Ids_vs_Vg#1@1
Mode | Sweeping
Speed | Custom
Sweep Delay | 0
Hold Time | 0
Site Coordinate | 0,0
Last Executed | 07/02/2015 14:05:57
KTEI Version | V7.2
Device Terminal | F | A | E | B | D
Instrument | GNDU | SMU1 | SMU2 | SMU3 | SMU4
Name | N/A | Vds | I2 | I3 | Vbg
Forcing Function | Common | Voltage Bias | Current Bias (VMU) | Current Bias (VMU) | Voltage Sweep
Master/Slave | N/A | N/A | N/A | N/A | Master
Start/Level | 0 | 0.05 | 1e-015 | 1e-015 | -40
Stop | N/A | N/A | N/A | N/A | 80
Step | N/A | N/A | N/A | N/A | 0.4
Number of Points | N/A | 0 | 0 | 0 | 602
Compliance | N/A | 0.0005 | 1 | 1 | 1.1e-008
Measure I | N/A | Measured | Measured | Measured | Measured
Measure V | N/A | Measured | Measured | Measured | Measured
Range I | N/A | Limited Auto=100pA | 1pA | 100nA | Auto
Range V | N/A | Best Fixed | Auto | Auto | Best Fixed
Range C | N/A | N/A | N/A | N/A | N/A
Dual Sweep Mode | N/A | N/A | N/A | N/A | Enabled
Pulse Mode | N/A | Disabled | Disabled | Disabled | Disabled
Hold | N/A | N/A | N/A | N/A | N/A
Frequency | N/A | N/A | N/A | N/A | N/A
Frequency 2 | N/A | N/A | N/A | N/A | N/A
Number of Pts. | N/A | N/A | N/A | N/A | N/A
AC Voltage | N/A | N/A | N/A | N/A | N/A
Over Voltage Setting | N/A | OFF | OFF | OFF | OFF