## Data
Ids | Vds | I2 | V2 | I3 | V3 | Ibg | Vbg
1.251762e-10 | 0.0500075 | 1.008676e-15 | -0.1261344 | 7.569743e-13 | -0.1684578 | -1.099682e-08 | -20.05575
6.223314e-11 | 0.05000472 | 1.009888e-15 | -0.6044505 | 8.225712e-13 | -0.6246252 | -1.099692e-08 | -29.36793
5.161184e-11 | 0.0500067 | 1.008373e-15 | -0.9893174 | 6.863329e-13 | -0.7805571 | -1.09971e-08 | -38.66317
8.092822e-12 | 0.05000558 | 1.007615e-15 | -0.3691114 | 6.560551e-13 | -0.2850459 | -2.700846e-11 | -38.80055
7.030268e-12 | 0.05000549 | 1.008019e-15 | -0.2003514 | 6.863329e-13 | -0.1547242 | -1.890584e-11 | -38.40044
6.101155e-12 | 0.05000504 | 1.008171e-15 | -0.1386276 | 6.863329e-13 | -0.1063762 | -8.33961e-12 | -38.00022
5.78395e-12 | 0.05000484 | 1.008222e-15 | -0.1168291 | 6.711957e-13 | -0.08435303 | -1.198453e-11 | -37.60017
5.65512e-12 | 0.05000472 | 1.008121e-15 | -0.1100668 | 1.615583e-13 | -0.07408992 | 7.979312e-13 | -37.19997
5.460172e-12 | 0.05000475 | 1.008373e-15 | -0.1113102 | 1.716509e-13 | -0.06910253 | 2.786986e-12 | -36.79972
5.221303e-12 | 0.05000494 | 1.008222e-15 | -0.1193659 | 2.372477e-13 | -0.06870576 | -1.232782e-11 | -36.3997
5.142053e-12 | 0.05000481 | 1.007919e-15 | -0.1350316 | 1.867881e-13 | -0.07024981 | 2.297298e-12 | -35.99949
5.053629e-12 | 0.05000475 | 1.007919e-15 | -0.1560009 | 1.716509e-13 | -0.07421907 | 1.600622e-12 | -35.59947
4.967517e-12 | 0.0500043 | 1.008575e-15 | -0.1822637 | 1.817435e-13 | -0.08020562 | -8.427842e-13 | -35.19921875
4.882818e-12 | 0.0500044 | 1.008373e-15 | -0.2140236 | 1.716509e-13 | -0.08703409 | 3.241341e-12 | -34.79903
4.769378e-12 | 0.05000464 | 1.008676e-15 | -0.2508741 | 1.716509e-13 | -0.09385574 | -4.891577e-12 | -34.39887
4.817776e-12 | 0.05000418 | 1.008575e-15 | -0.2951909 | 6.762403e-13 | -0.1023621 | -3.82637e-12 | -33.99878
5.021072e-12 | 0.0500043 | 1.008272e-15 | -0.3327262 | 6.812849e-13 | -0.1090535 | 2.829958e-13 | -33.59855
5.452337e-12 | 0.05000441 | 1.008323e-15 | -0.3633328 | 6.711957e-13 | -0.1164166 | -7.670635e-13 | -33.19903
6.025737e-12 | 0.05000459 | 1.008575e-15 | -0.3812333 | 7.065147e-13 | -0.1242305 | 1.595574e-12 | -32.79895
6.839619e-12 | 0.05000495 | 1.008019e-15 | -0.3828901 | 6.661477e-13 | -0.1327186 | 6.313353e-13 | -32.40222
7.715969e-12 | 0.05000543 | 1.008424e-15 | -0.3629156 | 6.762403e-13 | -0.141397 | 2.216522e-12 | -32.00196
8.566689e-12 | 0.05000511 | 1.008222e-15 | -0.3208527 | 7.014701e-13 | -0.1504075 | 7.280031e-12 | -31.60183
9.101728e-12 | 0.05000528 | 1.00807e-15 | -0.2630021 | 6.409179e-13 | -0.1569761 | 5.49796e-12 | -31.20172
9.370624e-12 | 0.05000552 | 1.007969e-15 | -0.1997622 | 6.964256e-13 | -0.1606684 | -2.571762e-13 | -30.80155
9.435301e-12 | 0.05000528 | 1.007969e-15 | -0.1470675 | 6.560551e-13 | -0.1579004 | 4.801288e-12 | -30.40134
9.741571e-12 | 0.05000592 | 1.00807e-15 | -0.112832 | 6.510105e-13 | -0.1466952 | 6.785295e-12 | -30.00128
1.038024e-11 | 0.05000579 | 1.007919e-15 | -0.092001 | 6.560551e-13 | -0.1269521 | 5.164768e-12 | -29.60126
1.088053e-11 | 0.05000576 | 1.003424e-15 | -0.07217266 | 7.065147e-13 | -0.1002029 | 6.053279e-12 | -29.20102
1.091644e-11 | 0.05000556 | 1.002818e-15 | -0.05077622 | 1.716509e-13 | -0.0721193 | 1.021314e-11 | -28.80089
1.072386e-11 | 0.05000629 | 1.003171e-15 | -0.03140497 | 1.565137e-13 | -0.04749404 | 7.274983e-12 | -28.40061
1.052972e-11 | 0.05000613 | 1.003171e-15 | -0.0146658 | 1.918327e-13 | -0.02779314 | 7.784867e-12 | -28.00055
1.041332e-11 | 0.05000579 | 1.00307e-15 | -0.0028208 | 1.817435e-13 | -0.01443383 | 6.992278e-12 | -27.60033
1.051833e-11 | 0.05000617 | 1.003525e-15 | 0.004506404 | 1.817435e-13 | -0.006151624 | 9.443349e-13 | -27.20019
1.096675e-11 | 0.05000623 | 1.003474e-15 | 0.009699563 | 2.271551e-13 | -0.001181295 | 8.289706e-12 | -26.79996
1.131659e-11 | 0.05000569 | 1.003474e-15 | 0.01234696 | 2.271551e-13 | 0.001752782 | 4.473144e-12 | -26.39976
1.190539e-11 | 0.05000633 | 1.002767e-15 | 0.01434994 | 2.422958e-13 | 0.003362065 | 7.032663e-12 | -25.99969
1.255888e-11 | 0.05000596 | 1.003424e-15 | 0.01565121 | 1.716509e-13 | 0.004375783 | 2.81223e-12 | -25.59962
1.321202e-11 | 0.05000648 | 1.003272e-15 | 0.0168354 | 1.766955e-13 | 0.005150571 | 2.408362e-12 | -25.19941
1.411704e-11 | 0.05000627 | 1.003323e-15 | 0.01808351 | 1.968807e-13 | 0.005993797 | 7.274983e-12 | -24.79937
1.496113e-11 | 0.05000675 | 1.00307e-15 | 0.0190869 | 2.271551e-13 | 0.006322036 | 3.271629e-12 | -24.39923
1.584857e-11 | 0.05000702 | 1.003121e-15 | 0.01920399 | 2.170659e-13 | 0.006540695 | 7.719242e-12 | -23.9991
1.667725e-11 | 0.05000694 | 1.00307e-15 | 0.01945902 | 1.918327e-13 | 0.006747513 | 6.245116e-12 | -23.599
1.786569e-11 | 0.05000709 | 1.002969e-15 | 0.01985352 | 2.221105e-13 | 0.006904859 | 9.243845e-12 | -23.19891
1.905942e-11 | 0.05000762 | 1.003121e-15 | 0.02056074 | 2.271551e-13 | 0.007156231 | 5.253194e-13 | -22.79895
2.033408e-11 | 0.05000781 | 1.003171e-15 | 0.02076401 | 2.019253e-13 | 0.007297421 | 9.602281e-12 | -22.39882
2.172455e-11 | 0.05000883 | 1.003373e-15 | 0.02045881 | 2.069733e-13 | 0.006886495 | 2.635538e-12 | -21.99898
2.338157e-11 | 0.05000889 | 1.002717e-15 | 0.02043172 | 2.170659e-13 | 0.0067727 | 9.036862e-12 | -21.59881
2.505253e-11 | 0.05000935 | 1.003373e-15 | 0.0199087 | 1.615583e-13 | 0.006615655 | 4.70032e-12 | -21.20199
2.709871e-11 | 0.0500103 | 1.003525e-15 | 0.01916897 | 2.120179e-13 | 0.006496341 | 1.061195e-11 | -20.8017
2.923913e-11 | 0.05001077 | 1.003474e-15 | 0.01865689 | 2.170659e-13 | 0.006069259 | 4.533721e-12 | -20.40176
3.187468e-11 | 0.05001115 | 1.003525e-15 | 0.01835329 | 2.019253e-13 | 0.005809057 | 7.22955e-12 | -20.00161
3.464753e-11 | 0.05001182 | 1.003474e-15 | 0.01737337 | 1.968807e-13 | 0.005510521 | 1.48451e-12 | -19.60229
3.728788e-11 | 0.05001241 | 1.003222e-15 | 0.01755918 | 2.170659e-13 | 0.005770422 | 6.961983e-12 | -19.20201
4.025617e-11 | 0.0500129 | 1.003121e-15 | 0.0170476 | 1.867881e-13 | 0.005225632 | 6.219875e-12 | -18.80203
4.31953e-11 | 0.05001357 | 1.003019e-15 | 0.01717342 | 1.918327e-13 | 0.005499382 | 9.04191e-12 | -18.40185
4.591037e-11 | 0.05001402 | 1.003373e-15 | 0.0166208 | 2.372477e-13 | 0.004954893 | 4.748354e-13 | -18.00173
4.909033e-11 | 0.05001434 | 1.003474e-15 | 0.01641673 | 2.422958e-13 | 0.005006371 | 8.234174e-12 | -17.60162
4.132828e-11 | 0.05000319 | 1.003121e-15 | 0.01642616 | 1.867881e-13 | 0.00483598 | 9.097445e-12 | -17.20137
5.647829e-11 | 0.0500056 | 1.003121e-15 | 0.01714753 | 1.716509e-13 | 0.004971851 | 2.408362e-12 | -16.80155
6.103772e-11 | 0.05000503 | 1.002818e-15 | 0.01651877 | 1.817435e-13 | 0.0049282 | 1.143988e-11 | -16.40128
6.545921e-11 | 0.05000516 | 1.002767e-15 | 0.01710138 | 2.069733e-13 | 0.004870499 | 5.624171e-12 | -16.00138
7.070574e-11 | 0.0500055 | 1.003019e-15 | 0.0163771 | 2.120179e-13 | 0.004590729 | 1.00213e-11 | -15.60121
7.567461e-11 | 0.05000523 | 1.002919e-15 | 0.01629242 | 1.867881e-13 | 0.004695693 | 7.168967e-12 | -15.20119
8.227637e-11 | 0.05000593 | 1.003323e-15 | 0.01623152 | 2.019253e-13 | 0.004355412 | 1.303517e-11 | -14.80101
8.9419e-11 | 0.05000633 | 1.003272e-15 | 0.01639626 | 2.120179e-13 | 0.004610899 | 9.011621e-12 | -14.40077
9.790251e-11 | 0.05000566 | 1.003019e-15 | 0.01581756 | 1.867881e-13 | 0.004160837 | 7.557694e-12 | -14.00054
1.059189e-10 | 0.05000593 | 1.003323e-15 | 0.01592321 | 2.271551e-13 | 0.004375683 | 7.426434e-12 | -13.60047
1.190427e-10 | 0.05000643 | 1.002919e-15 | 0.01564158 | 2.271551e-13 | 0.004048949 | 1.272722e-11 | -13.20033
1.332415e-10 | 0.0500069 | 1.003019e-15 | 0.01541333 | 2.271551e-13 | 0.004013426 | 9.213557e-12 | -12.79997
1.459152e-10 | 0.05000773 | 1.003222e-15 | 0.01455592 | 2.120179e-13 | 0.003890098 | 1.528674e-11 | -12.39996
1.644328e-10 | 0.05000713 | 1.003272e-15 | 0.01376823 | 1.766955e-13 | 0.003338082 | 2.539618e-12 | -11.99986
1.892938e-10 | 0.0500074 | 1.00307e-15 | 0.01329116 | 2.069733e-13 | 0.003045366 | 4.321689e-12 | -11.59972
2.213657e-10 | 0.05000857 | 1.003373e-15 | 0.01273965 | 1.817435e-13 | 0.002804731 | 1.436794e-11 | -11.19931
2.687991e-10 | 0.05001065 | 1.002767e-15 | 0.01288111 | 2.120179e-13 | 0.003074668 | 5.760475e-12 | -10.79931
3.250966e-10 | 0.05001175 | 1.003474e-15 | 0.01231526 | 2.069733e-13 | 0.002733585 | 8.774349e-12 | -10.3992
3.941706e-10 | 0.05001269 | 1.00307e-15 | 0.01200694 | 2.019253e-13 | 0.002748637 | 6.906455e-12 | -10.00243
4.983299e-10 | 0.05001386 | 1.003272e-15 | 0.01206604 | 2.019253e-13 | 0.003010245 | 3.564437e-12 | -9.602125
6.286496e-10 | 0.05000482 | 1.003323e-15 | 0.01200574 | 2.170659e-13 | 0.003079184 | 9.471021e-12 | -9.202084
8.052633e-10 | 0.05000578 | 1.003121e-15 | 0.01212383 | 2.322031e-13 | 0.003150632 | 9.208509e-12 | -8.801903
1.064523e-09 | 0.05000653 | 1.003525e-15 | 0.0126011 | 1.968807e-13 | 0.003318012 | 6.850919e-12 | -8.401681
1.431093e-09 | 0.05000749 | 1.003222e-15 | 0.0132716 | 2.322031e-13 | 0.003704654 | 8.627946e-12 | -8.001289
1.920481e-09 | 0.05000784 | 1.003525e-15 | 0.01400832 | 2.221105e-13 | 0.004085877 | 2.206426e-12 | -7.601248
2.60882e-09 | 0.0500103 | 1.003626e-15 | 0.01508365 | 2.322031e-13 | 0.004483357 | 9.935473e-12 | -7.201027
3.498784e-09 | 0.05001255 | 1.003171e-15 | 0.01630276 | 2.322031e-13 | 0.004912646 | 5.215252e-12 | -6.800805
4.680541e-09 | 0.05001396 | 1.003373e-15 | 0.01749928 | 2.120179e-13 | 0.005381071 | 1.321186e-11 | -6.400573
6.211827e-09 | 0.05000553 | 1.003171e-15 | 0.01890661 | 1.918327e-13 | 0.006061232 | 1.863138e-12 | -6.001183
8.179337e-09 | 0.05000573 | 1.003323e-15 | 0.02045911 | 1.918327e-13 | 0.006688608 | 6.98723e-12 | -5.600971
1.060264e-08 | 0.05000703 | 1.002919e-15 | 0.02199255 | 1.716509e-13 | 0.007371678 | 6.073475e-12 | -5.20096
1.353163e-08 | 0.05000743 | 1.003323e-15 | 0.02333767 | 1.615583e-13 | 0.008040499 | 7.784867e-12 | -4.800688
1.714335e-08 | 0.05000673 | 1.003019e-15 | 0.02472623 | 1.968807e-13 | 0.008658844 | 1.1556e-11 | -4.400606
2.164158e-08 | 0.05000854 | 1.003171e-15 | 0.02601205 | 2.019253e-13 | 0.009262037 | 7.59303e-12 | -4.000465
2.691328e-08 | 0.05001025 | 1.002919e-15 | 0.0273344 | 1.918327e-13 | 0.01001776 | 1.202045e-11 | -3.600313
3.32595e-08 | 0.05001215 | 1.003171e-15 | 0.02824659 | 1.918327e-13 | 0.01060399 | 6.088619e-12 | -3.200182
4.03697e-08 | 0.05001316 | 1.003171e-15 | 0.02915728 | 2.069733e-13 | 0.01115641 | 1.029895e-11 | -2.79994
4.837555e-08 | 0.05001466 | 1.003272e-15 | 0.03015667 | 1.817435e-13 | 0.01168193 | 6.048231e-12 | -2.399879
5.77844e-08 | 0.05000482 | 1.003373e-15 | 0.03086409 | 1.968807e-13 | 0.01219772 | 1.959054e-12 | -1.999717
6.763648e-08 | 0.05000573 | 1.003222e-15 | 0.0316892 | 2.170659e-13 | 0.01263875 | 1.607428e-11 | -1.599446
7.904364e-08 | 0.05000583 | 1.003272e-15 | 0.03224483 | 2.322031e-13 | 0.01306152 | 7.070594e-13 | -1.199274
9.169607e-08 | 0.05000633 | 1.003272e-15 | 0.03271688 | 2.120179e-13 | 0.01343341 | 1.04807e-11 | -0.7991225
1.043323e-07 | 0.05000693 | 1.003373e-15 | 0.03315853 | 2.422958e-13 | 0.01373506 | 1.33936e-11 | -0.3988209
1.187122e-07 | 0.05000613 | 1.003676e-15 | 0.03344126 | 2.422958e-13 | 0.01401051 | -1.781783e-12 | 0.001280568
1.328612e-07 | 0.05000693 | 1.003373e-15 | 0.03385291 | 1.918327e-13 | 0.01425687 | 1.873234e-12 | 0.3982055
1.484303e-07 | 0.05000713 | 1.003474e-15 | 0.03425563 | 2.019253e-13 | 0.0145262 | -3.296294e-12 | 0.7983526
1.648387e-07 | 0.05000804 | 1.003525e-15 | 0.03452522 | 2.019253e-13 | 0.01472078 | 2.605249e-12 | 1.19873
1.811178e-07 | 0.05000894 | 1.003474e-15 | 0.03482581 | 2.422958e-13 | 0.01491897 | 1.873234e-12 | 1.598977
1.979108e-07 | 0.05000854 | 1.003575e-15 | 0.03505255 | 2.170659e-13 | 0.01512608 | -1.751491e-12 | 1.999164
2.149269e-07 | 0.05000974 | 1.003323e-15 | 0.0353092 | 2.422958e-13 | 0.01529116 | -2.824199e-13 | 2.399381
2.32573e-07 | 0.05001095 | 1.003424e-15 | 0.0354921 | 2.221105e-13 | 0.01536973 | 1.757122e-12 | 2.799438
2.50461e-07 | 0.05001015 | 1.003474e-15 | 0.03573871 | 2.120179e-13 | 0.01549045 | -2.508747e-12 | 3.199715
2.681958e-07 | 0.05001125 | 1.003019e-15 | 0.03590736 | 2.170659e-13 | 0.01561197 | 2.29225e-12 | 3.599712
2.859429e-07 | 0.05001065 | 1.003121e-15 | 0.03606378 | 1.918327e-13 | 0.01570871 | 2.77689e-12 | 3.999959
3.033751e-07 | 0.05001125 | 1.003424e-15 | 0.03617845 | 2.372477e-13 | 0.01579701 | 1.227043e-12 | 4.400055
3.20567e-07 | 0.05001295 | 1.00307e-15 | 0.03631309 | 2.069733e-13 | 0.01584428 | 3.402886e-12 | 4.800413
3.392315e-07 | 0.05001305 | 1.003525e-15 | 0.03643038 | 2.170659e-13 | 0.01594061 | -5.37622e-12 | 5.20074
3.564473e-07 | 0.05001235 | 1.003272e-15 | 0.03659131 | 1.666028e-13 | 0.01598697 | 2.054974e-12 | 5.600847
3.742312e-07 | 0.05001316 | 1.003121e-15 | 0.03668291 | 2.019253e-13 | 0.01604929 | -4.00964e-14 | 6.000894
3.91363e-07 | 0.05001356 | 1.003272e-15 | 0.03679748 | 1.918327e-13 | 0.01608832 | 7.673806e-12 | 6.40044
4.089309e-07 | 0.05001326 | 1.00307e-15 | 0.03687995 | 1.817435e-13 | 0.01613479 | 1.171511e-12 | 6.800737
4.262622e-07 | 0.05001386 | 1.003323e-15 | 0.03698129 | 1.766955e-13 | 0.01617051 | 2.640586e-12 | 7.200934
4.433947e-07 | 0.05001446 | 1.003323e-15 | 0.03708563 | 1.867881e-13 | 0.01620714 | -1.332479e-12 | 7.601171
4.597806e-07 | 0.05001576 | 1.003272e-15 | 0.03715817 | 1.867881e-13 | 0.01626022 | 7.575433e-13 | 8.001479
4.76657e-07 | 0.05001627 | 1.003222e-15 | 0.03723783 | 1.766955e-13 | 0.016284 | -2.337103e-12 | 8.401746
4.935652e-07 | 0.05001587 | 1.003019e-15 | 0.03731177 | 1.867881e-13 | 0.01628832 | -1.251704e-12 | 8.801853
5.102332e-07 | 0.05000563 | 1.003121e-15 | 0.03739103 | 1.918327e-13 | 0.01632525 | 7.474472e-13 | 9.202069
5.270787e-07 | 0.05000563 | 1.003222e-15 | 0.03745615 | 2.069733e-13 | 0.01633779 | 4.367128e-12 | 9.602137
5.428965e-07 | 0.05000563 | 1.003323e-15 | 0.03751725 | 2.069733e-13 | 0.01635766 | 3.145421e-12 | 10.00236
5.587592e-07 | 0.05000423 | 1.002969e-15 | 0.03755387 | 2.019253e-13 | 0.01638255 | -8.175439e-13 | 10.40248
5.747917e-07 | 0.05000613 | 1.003525e-15 | 0.03763052 | 2.473403e-13 | 0.01640051 | -1.564703e-12 | 10.80268
5.907797e-07 | 0.05000553 | 1.003171e-15 | 0.03767978 | 2.422958e-13 | 0.01640703 | -3.245806e-12 | 11.20306
6.063428e-07 | 0.05000643 | 1.003373e-15 | 0.03772964 | 2.271551e-13 | 0.0164266 | 6.361231e-12 | 11.59997
6.215147e-07 | 0.05000613 | 1.003474e-15 | 0.03777801 | 1.968807e-13 | 0.01644546 | 3.650261e-12 | 12.00019
6.370364e-07 | 0.05000593 | 1.003019e-15 | 0.03782014 | 1.867881e-13 | 0.01646282 | 1.156367e-12 | 12.40024
6.516894e-07 | 0.05000523 | 1.003727e-15 | 0.03785988 | 2.019253e-13 | 0.01646292 | 3.991078e-13 | 12.80045
6.668585e-07 | 0.05000623 | 1.003323e-15 | 0.03790131 | 2.221105e-13 | 0.01647075 | 3.03195e-13 | 13.20071
6.821219e-07 | 0.05000603 | 1.003373e-15 | 0.03793662 | 1.666028e-13 | 0.01648319 | 5.366704e-12 | 13.60099
6.969003e-07 | 0.05000703 | 1.003373e-15 | 0.03797555 | 2.372477e-13 | 0.01649273 | -2.571762e-13 | 14.00117
7.116392e-07 | 0.05000593 | 1.003222e-15 | 0.03801609 | 2.069733e-13 | 0.0165124 | 2.022271e-13 | 14.40132
7.259492e-07 | 0.05000593 | 1.003676e-15 | 0.03804639 | 2.069733e-13 | 0.01650397 | 7.062951e-12 | 14.80145
7.40711e-07 | 0.05000593 | 1.003323e-15 | 0.03807618 | 1.918327e-13 | 0.01652213 | -7.872557e-13 | 15.20169
7.551467e-07 | 0.05000613 | 1.003373e-15 | 0.03810849 | 1.968807e-13 | 0.01651882 | 6.66675e-13 | 15.60176
7.695219e-07 | 0.05000603 | 1.003424e-15 | 0.03813869 | 1.817435e-13 | 0.01652695 | 8.736588e-13 | 16.00185
7.829062e-07 | 0.05000683 | 1.003575e-15 | 0.03815846 | 2.422958e-13 | 0.01653628 | -8.932716e-13 | 16.40193
7.975422e-07 | 0.05000693 | 1.003373e-15 | 0.03819387 | 2.170659e-13 | 0.01654501 | 6.717231e-13 | 16.80217
8.111174e-07 | 0.05000683 | 1.003424e-15 | 0.0382025 | 1.968807e-13 | 0.01654611 | 5.482816e-12 | 17.20214
8.251273e-07 | 0.05000673 | 1.003323e-15 | 0.03825006 | 1.968807e-13 | 0.01656227 | -1.251704e-12 | 17.60226
8.387506e-07 | 0.05000623 | 1.003121e-15 | 0.03826591 | 2.019253e-13 | 0.01655013 | 3.493757e-12 | 18.00242
8.527514e-07 | 0.05000643 | 1.003171e-15 | 0.0382948 | 2.120179e-13 | 0.01655836 | 4.079369e-12 | 18.40271
8.659023e-07 | 0.05000703 | 1.002919e-15 | 0.03831688 | 1.918327e-13 | 0.01656648 | 3.334832e-13 | 18.8028
8.793093e-07 | 0.05000563 | 1.003575e-15 | 0.0383239 | 1.968807e-13 | 0.01657421 | 4.748354e-13 | 19.20296
8.922157e-07 | 0.05000734 | 1.003171e-15 | 0.03834416 | 1.867881e-13 | 0.01657782 | -1.461123e-13 | 19.60307
9.059714e-07 | 0.05000613 | 1.003272e-15 | 0.03837497 | 1.817435e-13 | 0.01657782 | 1.91867e-12 | 20.00251
9.188807e-07 | 0.05000613 | 1.003424e-15 | 0.03839433 | 2.221105e-13 | 0.01658133 | 4.473144e-12 | 20.40269
9.32415e-07 | 0.05000603 | 1.003424e-15 | 0.03839975 | 1.817435e-13 | 0.01658635 | -2.016443e-13 | 20.80286
9.449652e-07 | 0.05000673 | 1.003323e-15 | 0.0384161 | 2.170659e-13 | 0.01659167 | -2.362346e-12 | 21.20292
9.578114e-07 | 0.05000693 | 1.003626e-15 | 0.03842985 | 2.372477e-13 | 0.01658856 | 2.347778e-12 | 21.60304
9.706799e-07 | 0.05000643 | 1.003373e-15 | 0.03845854 | 2.221105e-13 | 0.01659619 | 2.625442e-12 | 22.00328
9.833957e-07 | 0.05000663 | 1.003474e-15 | 0.03846646 | 2.322031e-13 | 0.01659448 | 5.354189e-13 | 22.40336
9.963749e-07 | 0.05000764 | 1.003575e-15 | 0.0384763 | 2.170659e-13 | 0.01661264 | -1.231511e-12 | 22.8001
1.008771e-06 | 0.05000663 | 1.003727e-15 | 0.03850299 | 1.666028e-13 | 0.01661365 | 2.938438e-12 | 23.20003
1.021231e-06 | 0.05000643 | 1.003373e-15 | 0.03851483 | 2.372477e-13 | 0.01661676 | 1.009963e-12 | 23.60019
1.034243e-06 | 0.05000653 | 1.003171e-15 | 0.03854011 | 2.069733e-13 | 0.01662559 | 6.265311e-12 | 24.00036
1.046357e-06 | 0.05000573 | 1.003373e-15 | 0.03855686 | 1.867881e-13 | 0.01662479 | 5.699892e-12 | 24.40042
1.059343e-06 | 0.05000764 | 1.003575e-15 | 0.03856248 | 1.817435e-13 | 0.01663181 | -1.135592e-12 | 24.80058
1.071646e-06 | 0.05000603 | 1.003019e-15 | 0.03857172 | 2.170659e-13 | 0.01663693 | -2.523891e-12 | 25.20082
1.083587e-06 | 0.05000743 | 1.003424e-15 | 0.03857793 | 2.120179e-13 | 0.01663833 | 3.852193e-12 | 25.60093
1.096557e-06 | 0.05000703 | 1.003272e-15 | 0.0385991 | 2.019253e-13 | 0.01664726 | -5.600798e-13 | 26.00095
1.108267e-06 | 0.05000713 | 1.003777e-15 | 0.03860733 | 1.968807e-13 | 0.01664225 | 3.705789e-12 | 26.40112
1.120691e-06 | 0.05000693 | 1.003171e-15 | 0.0386291 | 1.766955e-13 | 0.01665268 | 2.31749e-12 | 26.80136
1.132375e-06 | 0.05000824 | 1.003373e-15 | 0.03862669 | 2.170659e-13 | 0.01665579 | 4.129853e-12 | 27.20167
1.144413e-06 | 0.05000633 | 1.003525e-15 | 0.03864676 | 2.372477e-13 | 0.01666051 | 2.29225e-12 | 27.60173
1.156866e-06 | 0.05000693 | 1.003222e-15 | 0.03865729 | 2.019253e-13 | 0.01666483 | 6.482391e-12 | 28.00202
1.168529e-06 | 0.05000663 | 1.003575e-15 | 0.03866953 | 2.120179e-13 | 0.01666773 | 2.048361e-14 | 28.40211
1.180495e-06 | 0.05000724 | 1.003323e-15 | 0.03866883 | 2.221105e-13 | 0.01667215 | 2.325154e-13 | 28.8024
1.192343e-06 | 0.05000683 | 1.003474e-15 | 0.03866933 | 1.918327e-13 | 0.01667346 | 1.550138e-12 | 29.20255
1.204364e-06 | 0.05000713 | 1.003676e-15 | 0.03867926 | 1.817435e-13 | 0.01667857 | 6.212392e-13 | 29.60268
1.215785e-06 | 0.05000713 | 1.003222e-15 | 0.03870465 | 2.069733e-13 | 0.0166866 | 3.907725e-12 | 30.0028
1.22769e-06 | 0.05000764 | 1.003323e-15 | 0.03871679 | 1.918327e-13 | 0.01668891 | -1.443543e-12 | 30.40293
1.239738e-06 | 0.05000713 | 1.003474e-15 | 0.03872502 | 2.069733e-13 | 0.016687 | 6.810535e-12 | 30.80319
1.251341e-06 | 0.05000673 | 1.003525e-15 | 0.03873274 | 1.968807e-13 | 0.01670005 | -3.631921e-13 | 31.20333
1.262404e-06 | 0.05000814 | 1.003777e-15 | 0.03872321 | 1.968807e-13 | 0.01669995 | 1.767218e-12 | 31.60353
1.274091e-06 | 0.05000703 | 1.003272e-15 | 0.03873164 | 1.817435e-13 | 0.01670426 | -2.276523e-12 | 32.00373
1.285855e-06 | 0.05000824 | 1.00307e-15 | 0.0387505 | 2.120179e-13 | 0.01670657 | 3.988501e-12 | 32.40394
1.297079e-06 | 0.05000784 | 1.003424e-15 | 0.03874468 | 1.817435e-13 | 0.01670506 | 3.347357e-12 | 32.80398
1.308777e-06 | 0.05000804 | 1.003626e-15 | 0.03876013 | 2.120179e-13 | 0.01670627 | 8.930846e-12 | 33.20435
1.319968e-06 | 0.05000754 | 1.003525e-15 | 0.03875712 | 2.019253e-13 | 0.0167166 | 2.887954e-12 | 33.60037
1.331371e-06 | 0.05000773 | 1.003019e-15 | 0.03876254 | 2.170659e-13 | 0.01671931 | 2.728998e-13 | 34.0006
1.342481e-06 | 0.05000824 | 1.003121e-15 | 0.03878381 | 1.666028e-13 | 0.01672252 | 6.240067e-12 | 34.40069
1.353829e-06 | 0.05000693 | 1.003019e-15 | 0.03877378 | 1.716509e-13 | 0.01673015 | 4.614496e-12 | 34.80098
1.365347e-06 | 0.05000804 | 1.003323e-15 | 0.03879805 | 1.817435e-13 | 0.01673346 | -1.064916e-12 | 35.20122
1.376631e-06 | 0.05000683 | 1.003676e-15 | 0.03878692 | 1.766955e-13 | 0.01673728 | 6.66675e-13 | 35.60143
1.387445e-06 | 0.05000824 | 1.003019e-15 | 0.03878853 | 2.019253e-13 | 0.01673667 | -3.934804e-13 | 36.00146
1.398875e-06 | 0.05000804 | 1.003171e-15 | 0.038812 | 1.867881e-13 | 0.01674149 | 4.82148e-12 | 36.40164
1.410554e-06 | 0.05000764 | 1.003171e-15 | 0.03881732 | 1.716509e-13 | 0.01675012 | 7.096754e-14 | 36.80181
1.421504e-06 | 0.05000683 | 1.003373e-15 | 0.03882113 | 1.867881e-13 | 0.01675564 | 1.119252e-11 | 37.202
1.431952e-06 | 0.05000703 | 1.003171e-15 | 0.03881872 | 1.464211e-13 | 0.01675805 | 5.952315e-12 | 37.60223
1.443046e-06 | 0.05000773 | 1.002969e-15 | 0.03882464 | 1.817435e-13 | 0.01676317 | 5.442428e-12 | 38.00237
1.454658e-06 | 0.05000773 | 1.003171e-15 | 0.03883438 | 1.716509e-13 | 0.01676588 | 1.054632e-11 | 38.40255
1.465884e-06 | 0.05000824 | 1.003323e-15 | 0.0388401 | 1.918327e-13 | 0.0167742 | 5.472716e-12 | 38.80277
1.476695e-06 | 0.05000854 | 1.00307e-15 | 0.0388434 | 1.464211e-13 | 0.01677812 | 4.069273e-12 | 39.20294
1.487177e-06 | 0.05000804 | 1.00307e-15 | 0.0388416 | 2.019253e-13 | 0.01677661 | 2.241762e-12 | 39.60313
1.498429e-06 | 0.05000824 | 1.003019e-15 | 0.03884893 | 1.918327e-13 | 0.01678444 | 9.753733e-12 | 40.00336
1.509349e-06 | 0.05000703 | 1.003019e-15 | 0.03885223 | 1.918327e-13 | 0.01679477 | 6.038132e-12 | 40.40348
1.519786e-06 | 0.05000784 | 1.003222e-15 | 0.03885505 | 2.019253e-13 | 0.01679056 | 7.194211e-12 | 40.80373
1.531181e-06 | 0.05000834 | 1.003272e-15 | 0.03885524 | 1.968807e-13 | 0.01680049 | 4.271208e-12 | 41.20389
1.541769e-06 | 0.05000794 | 1.003272e-15 | 0.03885183 | 2.019253e-13 | 0.01679929 | 9.241427e-13 | 41.6042
1.552586e-06 | 0.05000814 | 1.003424e-15 | 0.03885113 | 1.666028e-13 | 0.01679638 | 4.538769e-12 | 42.00422
1.563244e-06 | 0.05000743 | 1.003222e-15 | 0.03886227 | 1.867881e-13 | 0.0168009 | 1.225772e-11 | 42.40435
1.574052e-06 | 0.05000754 | 1.003019e-15 | 0.03886558 | 1.918327e-13 | 0.01680732 | 4.543817e-12 | 42.80446
1.585286e-06 | 0.05000854 | 1.003121e-15 | 0.03888223 | 1.766955e-13 | 0.01682016 | 3.170662e-12 | 43.2046
1.595835e-06 | 0.05000794 | 1.003424e-15 | 0.03888123 | 2.019253e-13 | 0.01682006 | 1.363087e-11 | 43.60479
1.606315e-06 | 0.05000703 | 1.003626e-15 | 0.03886317 | 2.019253e-13 | 0.01682227 | 3.155518e-12 | 44.00478
1.617461e-06 | 0.05000724 | 1.003525e-15 | 0.03885755 | 2.322031e-13 | 0.01682518 | 6.810535e-12 | 44.40501
1.627347e-06 | 0.05000814 | 1.003323e-15 | 0.0388725 | 2.221105e-13 | 0.01682598 | 5.962411e-12 | 44.80183
1.638659e-06 | 0.05000814 | 1.003272e-15 | 0.03888795 | 1.716509e-13 | 0.01683903 | 8.451254e-12 | 45.20188
1.648664e-06 | 0.05000784 | 1.003424e-15 | 0.03888434 | 1.918327e-13 | 0.01683542 | 8.153402e-12 | 45.6022
1.659911e-06 | 0.05000734 | 1.003323e-15 | 0.03888414 | 1.817435e-13 | 0.01684846 | 1.7698e-13 | 46.00232
1.670388e-06 | 0.05000814 | 1.003474e-15 | 0.03889056 | 1.918327e-13 | 0.01684144 | 7.254791e-12 | 46.40242
1.680385e-06 | 0.05000854 | 1.003171e-15 | 0.03889628 | 2.019253e-13 | 0.01684746 | 9.289285e-12 | 46.80266
1.691512e-06 | 0.05000734 | 1.00307e-15 | 0.03889227 | 2.322031e-13 | 0.01685539 | 1.006673e-11 | 47.20195
1.701763e-06 | 0.05000743 | 1.003019e-15 | 0.0389021 | 1.716509e-13 | 0.01686141 | 1.077855e-11 | 47.60204
1.712195e-06 | 0.05000824 | 1.002969e-15 | 0.03888273 | 1.867881e-13 | 0.0168597 | -5.118749e-12 | 48.00209
1.722704e-06 | 0.05000844 | 1.003272e-15 | 0.03889878 | 2.221105e-13 | 0.01686542 | 4.856816e-12 | 48.40235
1.733072e-06 | 0.05000824 | 1.003474e-15 | 0.03890109 | 2.170659e-13 | 0.01687285 | 4.882057e-12 | 48.80243
1.744081e-06 | 0.05000834 | 1.003424e-15 | 0.03890511 | 2.170659e-13 | 0.01687596 | 1.338351e-11 | 49.20264
1.754378e-06 | 0.05000844 | 1.003323e-15 | 0.03891053 | 2.019253e-13 | 0.01688559 | 6.396567e-12 | 49.60279
1.76419e-06 | 0.05000844 | 1.003474e-15 | 0.03889829 | 2.170659e-13 | 0.01687897 | 3.221149e-12 | 50.00286
1.77488e-06 | 0.05000834 | 1.003525e-15 | 0.03889628 | 2.422958e-13 | 0.01688238 | 6.845871e-12 | 50.40289
1.784966e-06 | 0.05000914 | 1.003373e-15 | 0.03890681 | 2.069733e-13 | 0.01689021 | 6.532875e-12 | 50.80301
1.796013e-06 | 0.05000834 | 1.003575e-15 | 0.03892337 | 2.322031e-13 | 0.01689864 | 7.44663e-12 | 51.203125
1.806085e-06 | 0.05000794 | 1.003474e-15 | 0.03892377 | 2.069733e-13 | 0.01689964 | 1.116223e-11 | 51.60325
1.816768e-06 | 0.05000884 | 1.00307e-15 | 0.03891274 | 2.271551e-13 | 0.01689703 | 1.76217e-12 | 52.00336
1.826354e-06 | 0.05000824 | 1.003575e-15 | 0.03891454 | 2.473403e-13 | 0.01690024 | 6.078523e-12 | 52.40361
1.836722e-06 | 0.05000884 | 1.003222e-15 | 0.03892437 | 2.120179e-13 | 0.01691259 | 1.220724e-11 | 52.80375
1.84746e-06 | 0.05000894 | 1.003323e-15 | 0.03890912 | 2.523849e-13 | 0.01690114 | 1.531703e-11 | 53.20383
1.858169e-06 | 0.05000904 | 1.003373e-15 | 0.03892999 | 2.372477e-13 | 0.0169171 | 6.487439e-12 | 53.60405
1.868135e-06 | 0.05000954 | 1.003626e-15 | 0.03891062 | 2.120179e-13 | 0.01691228 | 4.281304e-12 | 54.00409
1.878303e-06 | 0.05000834 | 1.003323e-15 | 0.03892979 | 2.170659e-13 | 0.01692312 | 8.814734e-12 | 54.40432
1.888541e-06 | 0.05000904 | 1.003222e-15 | 0.03892838 | 2.473403e-13 | 0.01693085 | 1.166201e-11 | 54.80446
1.899188e-06 | 0.05000964 | 1.003727e-15 | 0.03892808 | 2.170659e-13 | 0.01693065 | 1.008187e-11 | 55.2046
1.909528e-06 | 0.05000864 | 1.003424e-15 | 0.03892929 | 1.918327e-13 | 0.01693918 | 9.672957e-12 | 55.60482
1.918855e-06 | 0.05000854 | 1.003373e-15 | 0.03892216 | 1.666028e-13 | 0.01694229 | 1.06372e-11 | 56.00178
1.928943e-06 | 0.05000964 | 1.003777e-15 | 0.03890972 | 2.019253e-13 | 0.01693376 | 6.956935e-12 | 56.402
1.939059e-06 | 0.05000954 | 1.003828e-15 | 0.0389323 | 1.918327e-13 | 0.0169465 | 1.593798e-11 | 56.80211
1.949704e-06 | 0.05000874 | 1.003171e-15 | 0.0389333 | 2.221105e-13 | 0.01695222 | 1.838139e-11 | 57.20227
1.960068e-06 | 0.05000994 | 1.003575e-15 | 0.0389334 | 1.918327e-13 | 0.01695624 | 1.375203e-11 | 57.60252
1.970019e-06 | 0.05000954 | 1.003525e-15 | 0.03891705 | 2.170659e-13 | 0.01694741 | 1.52716e-11 | 58.0027
1.979795e-06 | 0.05000964 | 1.003626e-15 | 0.03893069 | 1.867881e-13 | 0.01696276 | 1.731113e-11 | 58.40288
1.989859e-06 | 0.05000894 | 1.003676e-15 | 0.03892196 | 2.069733e-13 | 0.01695895 | 1.222743e-11 | 58.80302
1.999853e-06 | 0.05000864 | 1.00307e-15 | 0.03891163 | 2.170659e-13 | 0.01695614 | 1.559974e-11 | 59.20323
2.010525e-06 | 0.05000974 | 1.003424e-15 | 0.03894093 | 1.918327e-13 | 0.01698463 | 1.098553e-11 | 59.6036
2.020486e-06 | 0.05000924 | 1.003626e-15 | 0.03891855 | 2.473403e-13 | 0.01696948 | 1.327749e-11 | 60.00357
2.030541e-06 | 0.05000934 | 1.003474e-15 | 0.03893781 | 2.271551e-13 | 0.01698202 | 9.375101e-12 | 60.40387
2.040861e-06 | 0.05000914 | 1.003121e-15 | 0.03893109 | 2.019253e-13 | 0.01698594 | 2.321772e-11 | 60.80316
2.050566e-06 | 0.05000904 | 1.003019e-15 | 0.03892918 | 2.019253e-13 | 0.01698865 | 6.790343e-12 | 61.20331
2.060525e-06 | 0.05001055 | 1.002969e-15 | 0.03892658 | 2.271551e-13 | 0.01698704 | 1.531198e-11 | 61.60356
2.070184e-06 | 0.05001035 | 1.003019e-15 | 0.03892718 | 2.069733e-13 | 0.01698183 | 1.457997e-11 | 62.00361
2.080584e-06 | 0.05000994 | 1.003474e-15 | 0.03891163 | 2.120179e-13 | 0.01698664 | 1.088961e-11 | 62.40379
2.09083e-06 | 0.05000884 | 1.002919e-15 | 0.03893781 | 2.019253e-13 | 0.01699979 | 1.723541e-11 | 62.80404
2.100987e-06 | 0.05000964 | 1.002818e-15 | 0.03891775 | 2.069733e-13 | 0.01699939 | 1.790684e-11 | 63.20426
2.110434e-06 | 0.05000854 | 1.003121e-15 | 0.03893762 | 1.867881e-13 | 0.01700992 | 1.930019e-11 | 63.60447
2.120603e-06 | 0.05000904 | 1.003222e-15 | 0.03891313 | 1.968807e-13 | 0.017004 | 1.070787e-11 | 64.00459
2.130333e-06 | 0.05000954 | 1.003121e-15 | 0.03892006 | 2.120179e-13 | 0.01700892 | 1.622574e-11 | 64.40479
2.140027e-06 | 0.05000924 | 1.003323e-15 | 0.03893069 | 2.322031e-13 | 0.01701885 | 1.513529e-11 | 64.80497
2.150036e-06 | 0.05000994 | 1.003525e-15 | 0.03890611 | 2.120179e-13 | 0.01700761 | 1.476171e-11 | 65.20514
2.160575e-06 | 0.05000944 | 1.003323e-15 | 0.03892678 | 1.867881e-13 | 0.0170331 | 1.176298e-11 | 65.60529
2.169838e-06 | 0.05000954 | 1.003575e-15 | 0.03891554 | 1.918327e-13 | 0.01702387 | 2.167292e-11 | 66.00562
2.179822e-06 | 0.05000944 | 1.003272e-15 | 0.03891795 | 2.271551e-13 | 0.01702889 | 2.190515e-11 | 66.40572
2.190274e-06 | 0.05000904 | 1.003121e-15 | 0.03893581 | 2.170659e-13 | 0.01704284 | 1.950717e-11 | 66.80589
2.200096e-06 | 0.05000884 | 1.003323e-15 | 0.03891163 | 2.322031e-13 | 0.01703431 | 1.414076e-11 | 67.20281
2.210175e-06 | 0.05000864 | 1.003222e-15 | 0.03894123 | 2.271551e-13 | 0.01705408 | 2.027957e-11 | 67.60288
2.219532e-06 | 0.05000773 | 1.003171e-15 | 0.03892487 | 2.322031e-13 | 0.01705307 | 2.403555e-11 | 68.00317
2.229688e-06 | 0.05000934 | 1.002969e-15 | 0.03890742 | 2.422958e-13 | 0.01704344 | 2.067334e-11 | 68.40326
2.239384e-06 | 0.05000974 | 1.003121e-15 | 0.03892387 | 2.271551e-13 | 0.01705237 | 1.726065e-11 | 68.80337
2.249045e-06 | 0.05000864 | 1.003222e-15 | 0.03892778 | 2.170659e-13 | 0.0170617 | 2.320258e-11 | 69.20362
2.259269e-06 | 0.05000804 | 1.002919e-15 | 0.03892658 | 2.069733e-13 | 0.01706692 | 2.253114e-11 | 69.60372
2.269029e-06 | 0.05000994 | 1.003171e-15 | 0.03892578 | 2.372477e-13 | 0.01706652 | 2.271794e-11 | 70.00397
2.278911e-06 | 0.05001015 | 1.003474e-15 | 0.03891444 | 2.372477e-13 | 0.01706582 | 1.467084e-11 | 70.404
2.28882e-06 | 0.05000934 | 1.003323e-15 | 0.03892939 | 2.221105e-13 | 0.01707625 | 2.237464e-11 | 70.80422
2.297679e-06 | 0.05000864 | 1.003171e-15 | 0.03892668 | 2.271551e-13 | 0.01708006 | 2.588326e-11 | 71.20428
2.307754e-06 | 0.05001004 | 1.003323e-15 | 0.03890792 | 2.120179e-13 | 0.01707675 | 2.441923e-11 | 71.60453
2.317895e-06 | 0.05000954 | 1.003575e-15 | 0.03892628 | 2.170659e-13 | 0.01709472 | 2.920509e-11 | 72.00453
2.327119e-06 | 0.05001025 | 1.003272e-15 | 0.0389042 | 2.170659e-13 | 0.01708077 | 2.527241e-11 | 72.40475
2.337439e-06 | 0.05001025 | 1.003575e-15 | 0.03892277 | 2.170659e-13 | 0.01709833 | 1.574109e-11 | 72.80485
2.34647e-06 | 0.05000985 | 1.003474e-15 | 0.03893179 | 1.867881e-13 | 0.01710505 | 2.260182e-11 | 73.20511
2.356874e-06 | 0.05000934 | 1.003272e-15 | 0.03892186 | 2.322031e-13 | 0.01710726 | 3.233002e-11 | 73.60516
2.366216e-06 | 0.05000954 | 1.003323e-15 | 0.03891534 | 1.918327e-13 | 0.01710425 | 3.126482e-11 | 74.00538
2.375835e-06 | 0.05000985 | 1.003474e-15 | 0.03891383 | 1.716509e-13 | 0.01711198 | 2.563084e-11 | 74.4053
2.385911e-06 | 0.05000994 | 1.003323e-15 | 0.03891544 | 2.170659e-13 | 0.01711599 | 2.857404e-11 | 74.80478
2.395371e-06 | 0.05000884 | 1.003373e-15 | 0.03889297 | 2.322031e-13 | 0.01710796 | 3.295602e-11 | 75.20496
2.405111e-06 | 0.05000994 | 1.003373e-15 | 0.03891755 | 2.019253e-13 | 0.01712612 | 3.261777e-11 | 75.60503
2.414878e-06 | 0.05001004 | 1.003727e-15 | 0.03891745 | 2.069733e-13 | 0.01712883 | 3.17646e-11 | 76.0051
2.424181e-06 | 0.05000864 | 1.003575e-15 | 0.03890681 | 1.867881e-13 | 0.01712994 | 3.415248e-11 | 76.40536
2.433662e-06 | 0.05001035 | 1.003626e-15 | 0.03891684 | 1.666028e-13 | 0.01713586 | 2.996233e-11 | 76.80541
2.443082e-06 | 0.05001045 | 1.00307e-15 | 0.03888775 | 1.766955e-13 | 0.01712352 | 2.713526e-11 | 77.20563
2.452697e-06 | 0.05000985 | 1.003222e-15 | 0.0389026 | 1.968807e-13 | 0.01713184 | 3.360726e-11 | 77.60572
2.462409e-06 | 0.05000994 | 1.003323e-15 | 0.03892266 | 1.716509e-13 | 0.01714961 | 3.928667e-11 | 78.00578
2.471964e-06 | 0.05001055 | 1.003424e-15 | 0.03891855 | 1.968807e-13 | 0.01715342 | 3.713607e-11 | 78.40253
2.481601e-06 | 0.05001075 | 1.003525e-15 | 0.03890491 | 2.069733e-13 | 0.01715372 | 3.303174e-11 | 78.80268
2.490434e-06 | 0.05000985 | 1.003424e-15 | 0.0389023 | 2.271551e-13 | 0.01715272 | 2.610539e-11 | 79.20277
2.500672e-06 | 0.05001115 | 1.003323e-15 | 0.03889146 | 2.120179e-13 | 0.01715523 | 3.862534e-11 | 79.60302
2.509966e-06 | 0.05000974 | 1.003575e-15 | 0.03891253 | 1.918327e-13 | 0.01716707 | 4.152815e-11 | 80.00311
2.508629e-06 | 0.05001115 | 1.003222e-15 | 0.038903 | 1.918327e-13 | 0.01715643 | 3.852436e-11 | 80.00313
2.498958e-06 | 0.05001155 | 1.003525e-15 | 0.03889246 | 2.069733e-13 | 0.01715974 | 3.067416e-11 | 79.6029
2.488128e-06 | 0.05001035 | 1.003272e-15 | 0.03889457 | 2.221105e-13 | 0.0171473 | 4.380496e-11 | 79.20272
2.477552e-06 | 0.05000974 | 1.003323e-15 | 0.03891584 | 2.120179e-13 | 0.01715362 | 3.78075e-11 | 78.80274
2.467363e-06 | 0.05001045 | 1.003222e-15 | 0.03891996 | 2.422958e-13 | 0.01715613 | 3.4415e-11 | 78.40268
2.457394e-06 | 0.05001075 | 1.003272e-15 | 0.03891955 | 2.221105e-13 | 0.01714228 | 2.522193e-11 | 78.0058
2.447426e-06 | 0.05001035 | 1.003727e-15 | 0.03892327 | 2.221105e-13 | 0.01714941 | 3.153743e-11 | 77.60582
2.436901e-06 | 0.05001065 | 1.003474e-15 | 0.03891072 | 1.716509e-13 | 0.01714308 | 3.122947e-11 | 77.20572
2.426314e-06 | 0.05001085 | 1.003828e-15 | 0.03890039 | 1.867881e-13 | 0.01712261 | 2.929091e-11 | 76.80556
2.416119e-06 | 0.05001004 | 1.003676e-15 | 0.03892517 | 1.968807e-13 | 0.01713867 | 2.871034e-11 | 76.40543
2.406907e-06 | 0.05000914 | 1.003424e-15 | 0.03892346 | 2.120179e-13 | 0.01713094 | 2.215251e-11 | 76.0052
2.396549e-06 | 0.05000944 | 1.003323e-15 | 0.03892808 | 2.170659e-13 | 0.01712833 | 2.497455e-11 | 75.60509
2.38653e-06 | 0.05001025 | 1.003222e-15 | 0.03892397 | 1.817435e-13 | 0.01712301 | 3.474819e-11 | 75.20488
2.37638e-06 | 0.05001075 | 1.003121e-15 | 0.03892989 | 1.968807e-13 | 0.01712522 | 2.611044e-11 | 74.80472
2.365692e-06 | 0.05000914 | 1.003474e-15 | 0.03892387 | 2.069733e-13 | 0.01711177 | 3.535904e-11 | 74.40525
2.355054e-06 | 0.05000974 | 1.002969e-15 | 0.03892818 | 1.918327e-13 | 0.01711037 | 2.247056e-11 | 74.00536
2.345977e-06 | 0.05000934 | 1.003575e-15 | 0.03890992 | 2.069733e-13 | 0.01709953 | 2.576714e-11 | 73.60526
2.335612e-06 | 0.05000954 | 1.003575e-15 | 0.03892999 | 2.170659e-13 | 0.01711188 | 3.43847e-11 | 73.20516
2.325384e-06 | 0.05001025 | 1.003474e-15 | 0.03891373 | 2.170659e-13 | 0.01709271 | 2.377809e-11 | 72.80482
2.315113e-06 | 0.05000934 | 1.003171e-15 | 0.03891283 | 2.271551e-13 | 0.0170912 | 3.162325e-11 | 72.40471
2.305167e-06 | 0.05001045 | 1.003222e-15 | 0.03891434 | 2.221105e-13 | 0.01708508 | 1.621059e-11 | 72.00458
2.294764e-06 | 0.05000964 | 1.003474e-15 | 0.03892578 | 2.271551e-13 | 0.01709241 | 1.577138e-11 | 71.60445
2.284789e-06 | 0.05000934 | 1.003121e-15 | 0.03893591 | 1.867881e-13 | 0.01708809 | 3.010369e-11 | 71.20422
2.273785e-06 | 0.05001025 | 1.003171e-15 | 0.03892668 | 2.322031e-13 | 0.01707906 | 2.480796e-11 | 70.80418
2.264373e-06 | 0.05000924 | 1.003222e-15 | 0.0389326 | 2.271551e-13 | 0.01708428 | 2.103683e-11 | 70.40408
2.25407e-06 | 0.05000994 | 1.003323e-15 | 0.03892548 | 2.221105e-13 | 0.01707073 | 2.211213e-11 | 70.00405
2.243633e-06 | 0.05000924 | 1.003222e-15 | 0.03892889 | 1.565137e-13 | 0.01706642 | 2.845288e-11 | 69.60369
2.23368e-06 | 0.05001015 | 1.003323e-15 | 0.03894183 | 2.170659e-13 | 0.01707726 | 2.68273e-11 | 69.2036
2.223767e-06 | 0.05001035 | 1.003424e-15 | 0.03893651 | 2.221105e-13 | 0.01706531 | 2.361654e-11 | 68.80338
2.213627e-06 | 0.05000944 | 1.003121e-15 | 0.03894373 | 1.918327e-13 | 0.01707344 | 2.666576e-11 | 68.40335
2.203119e-06 | 0.05000924 | 1.003575e-15 | 0.03894303 | 2.069733e-13 | 0.01706832 | 1.252529e-11 | 68.00307
2.193588e-06 | 0.05001055 | 1.003424e-15 | 0.03892628 | 2.221105e-13 | 0.01704916 | 2.404061e-11 | 67.60283
2.182666e-06 | 0.05000934 | 1.003171e-15 | 0.03893862 | 2.069733e-13 | 0.01705438 | 2.447477e-11 | 67.20272
2.173317e-06 | 0.05000944 | 1.003373e-15 | 0.03892517 | 1.867881e-13 | 0.01704193 | 2.224338e-11 | 66.80603
2.16323e-06 | 0.05000934 | 1.003525e-15 | 0.03894905 | 1.867881e-13 | 0.01705227 | 2.375285e-11 | 66.40585
2.153049e-06 | 0.05000985 | 1.003474e-15 | 0.03894785 | 1.867881e-13 | 0.01705006 | 2.368217e-11 | 66.00566
2.14262e-06 | 0.05000994 | 1.003424e-15 | 0.03892868 | 1.716509e-13 | 0.01703722 | 1.431745e-11 | 65.60546875
2.1321e-06 | 0.05000884 | 1.003525e-15 | 0.03892718 | 1.716509e-13 | 0.01702929 | 2.101663e-11 | 65.20516
2.121728e-06 | 0.05000904 | 1.003323e-15 | 0.03893511 | 2.120179e-13 | 0.0170326 | 1.931029e-11 | 64.80493
2.112007e-06 | 0.05000934 | 1.003525e-15 | 0.03893139 | 2.019253e-13 | 0.0170307 | 2.316724e-11 | 64.40469
2.101385e-06 | 0.05000954 | 1.003272e-15 | 0.03894143 | 2.019253e-13 | 0.01703049 | 1.888118e-11 | 64.00459
2.091692e-06 | 0.05000914 | 1.003777e-15 | 0.03894303 | 1.817435e-13 | 0.01702417 | 2.383867e-11 | 63.60443
2.080839e-06 | 0.05000994 | 1.003424e-15 | 0.03894123 | 1.817435e-13 | 0.01701544 | 1.204569e-11 | 63.20431
2.071002e-06 | 0.05000974 | 1.003121e-15 | 0.03894454 | 1.514656e-13 | 0.01701624 | 1.922447e-11 | 62.80421
2.061025e-06 | 0.05000954 | 1.003424e-15 | 0.03894795 | 1.968807e-13 | 0.01701394 | 1.749288e-11 | 62.40381
2.050932e-06 | 0.05000985 | 1.003323e-15 | 0.03894293 | 1.716509e-13 | 0.01701012 | 2.246047e-11 | 62.00364
2.040106e-06 | 0.05000974 | 1.003525e-15 | 0.03892647 | 1.615583e-13 | 0.01699698 | 1.360563e-11 | 61.60348
2.029647e-06 | 0.05000974 | 1.003272e-15 | 0.03895026 | 1.716509e-13 | 0.01701153 | 1.541295e-11 | 61.2034
2.019909e-06 | 0.05000974 | 1.003222e-15 | 0.03894744 | 1.716509e-13 | 0.0170042 | 1.568051e-11 | 60.8031
2.009407e-06 | 0.05000914 | 1.003474e-15 | 0.03894343 | 1.716509e-13 | 0.01699106 | 1.599856e-11 | 60.40374
1.99955e-06 | 0.05000944 | 1.003626e-15 | 0.03895216 | 1.918327e-13 | 0.01699778 | 1.686688e-11 | 60.00367
1.989161e-06 | 0.05000904 | 1.002919e-15 | 0.03894614 | 1.968807e-13 | 0.01699457 | 1.620554e-11 | 59.60349
1.978341e-06 | 0.05000844 | 1.002969e-15 | 0.0389336 | 2.069733e-13 | 0.01698624 | 2.179408e-11 | 59.20335
1.96805e-06 | 0.05000884 | 1.003272e-15 | 0.03894885 | 2.170659e-13 | 0.01698484 | 1.225772e-11 | 58.80305
1.95809e-06 | 0.05000914 | 1.003222e-15 | 0.0389336 | 1.968807e-13 | 0.01697109 | 2.021899e-11 | 58.4028
1.947727e-06 | 0.05000804 | 1.003373e-15 | 0.03894725 | 2.019253e-13 | 0.01697821 | 1.519082e-11 | 58.00259
1.937585e-06 | 0.05000954 | 1.003171e-15 | 0.03893049 | 1.716509e-13 | 0.01696958 | 1.560478e-11 | 57.60239
1.926805e-06 | 0.05000864 | 1.003171e-15 | 0.03894624 | 1.565137e-13 | 0.01697661 | 1.536751e-11 | 57.20243
1.91633e-06 | 0.05000874 | 1.003373e-15 | 0.03893952 | 1.666028e-13 | 0.01696065 | 1.43225e-11 | 56.80219
1.90621e-06 | 0.05000944 | 1.003373e-15 | 0.03892858 | 1.464211e-13 | 0.01695754 | 1.392873e-11 | 56.40207
1.895756e-06 | 0.05000854 | 1.003424e-15 | 0.03894243 | 1.968807e-13 | 0.01696246 | 1.680125e-11 | 56.00178
1.884584e-06 | 0.05000894 | 1.003373e-15 | 0.03892096 | 1.918327e-13 | 0.016947 | 2.047646e-11 | 55.60478
1.874744e-06 | 0.05000924 | 1.003626e-15 | 0.03893661 | 1.817435e-13 | 0.01695092 | 1.837634e-11 | 55.2046
1.863968e-06 | 0.05000944 | 1.003929e-15 | 0.03892598 | 1.666028e-13 | 0.01694028 | 1.547353e-11 | 54.80454
1.853729e-06 | 0.05000784 | 1.003272e-15 | 0.03892538 | 1.968807e-13 | 0.01693787 | 1.235869e-11 | 54.40435
1.843178e-06 | 0.05000784 | 1.003373e-15 | 0.03895647 | 1.968807e-13 | 0.01694791 | 9.258989e-12 | 54.00409
1.832494e-06 | 0.05000864 | 1.003323e-15 | 0.03894805 | 1.716509e-13 | 0.01693847 | 1.912855e-11 | 53.60392
1.822803e-06 | 0.05000844 | 1.003323e-15 | 0.03895878 | 1.565137e-13 | 0.01694118 | 1.664475e-11 | 53.20381
1.811927e-06 | 0.05000904 | 1.00307e-15 | 0.03893089 | 1.918327e-13 | 0.01692332 | 1.44992e-11 | 52.80372
1.800899e-06 | 0.05000894 | 1.003474e-15 | 0.03892346 | 1.565137e-13 | 0.0169179 | 6.573263e-12 | 52.40357
1.791201e-06 | 0.05000985 | 1.003222e-15 | 0.03894845 | 1.716509e-13 | 0.01692844 | 1.033934e-11 | 52.00346
1.780561e-06 | 0.05000844 | 1.003828e-15 | 0.03893862 | 1.968807e-13 | 0.01692663 | 6.825679e-12 | 51.60327
1.76979e-06 | 0.05000904 | 1.003323e-15 | 0.03893992 | 1.968807e-13 | 0.01691931 | 7.60313e-12 | 51.20317
1.759553e-06 | 0.05000844 | 1.003272e-15 | 0.03892417 | 1.766955e-13 | 0.01690837 | 1.24748e-11 | 50.80301
1.748414e-06 | 0.05000904 | 1.003323e-15 | 0.03891915 | 2.069733e-13 | 0.01689854 | 4.806336e-12 | 50.40292
1.737485e-06 | 0.05000884 | 1.003373e-15 | 0.03892487 | 2.120179e-13 | 0.01689944 | 8.254369e-12 | 50.00286
1.72666e-06 | 0.05000874 | 1.003323e-15 | 0.03893621 | 1.918327e-13 | 0.01690375 | 8.06253e-12 | 49.60271
1.71704e-06 | 0.05000824 | 1.003222e-15 | 0.03892016 | 2.069733e-13 | 0.01689442 | 1.238393e-11 | 49.20253
1.705932e-06 | 0.05000854 | 1.003323e-15 | 0.03893099 | 2.019253e-13 | 0.01689743 | 3.766373e-12 | 48.80231
1.694845e-06 | 0.05000864 | 1.003323e-15 | 0.03891394 | 2.170659e-13 | 0.01688649 | 6.123956e-12 | 48.4023
1.684309e-06 | 0.05000954 | 1.003222e-15 | 0.03892166 | 2.019253e-13 | 0.0168884 | 1.265149e-11 | 48.00218
1.674103e-06 | 0.05000954 | 1.003171e-15 | 0.03891203 | 1.968807e-13 | 0.01688419 | 4.96788e-12 | 47.60209
1.663009e-06 | 0.05000814 | 1.003272e-15 | 0.0389315 | 2.069733e-13 | 0.0168869 | 7.527402e-12 | 47.20185
1.652504e-06 | 0.05000914 | 1.003171e-15 | 0.03893039 | 1.918327e-13 | 0.01688408 | 5.58378e-12 | 46.80266
1.641009e-06 | 0.05000944 | 1.003222e-15 | 0.03890862 | 2.069733e-13 | 0.01687084 | 1.71092e-11 | 46.40253
1.631074e-06 | 0.05000914 | 1.003575e-15 | 0.03891865 | 1.666028e-13 | 0.01687867 | 7.224502e-12 | 46.00245
1.619896e-06 | 0.05000894 | 1.003272e-15 | 0.03890531 | 2.019253e-13 | 0.01686823 | 4.064225e-12 | 45.60223
1.609773e-06 | 0.05000794 | 1.003373e-15 | 0.038902 | 1.867881e-13 | 0.01686964 | 4.866912e-12 | 45.20197
1.598734e-06 | 0.05000854 | 1.00307e-15 | 0.03891233 | 1.918327e-13 | 0.01686903 | 6.462199e-12 | 44.80186
1.587517e-06 | 0.05000844 | 1.002919e-15 | 0.03889457 | 2.372477e-13 | 0.0168607 | 1.408783e-12 | 44.40505
1.57669e-06 | 0.05000864 | 1.003121e-15 | 0.0389033 | 1.968807e-13 | 0.01685077 | 5.422236e-12 | 44.00483
1.565942e-06 | 0.05000814 | 1.003019e-15 | 0.03890822 | 2.120179e-13 | 0.01685258 | 5.275832e-12 | 43.60471
1.554834e-06 | 0.05000804 | 1.003222e-15 | 0.03889959 | 1.766955e-13 | 0.01684345 | 5.886684e-12 | 43.2047
1.544318e-06 | 0.05000773 | 1.002969e-15 | 0.03889829 | 2.322031e-13 | 0.01685448 | 7.633418e-12 | 42.80453
1.532484e-06 | 0.05000743 | 1.002969e-15 | 0.03888905 | 2.271551e-13 | 0.01684274 | 5.71504e-12 | 42.40437
1.521776e-06 | 0.05000724 | 1.003373e-15 | 0.03889718 | 1.968807e-13 | 0.01684254 | 6.760051e-12 | 42.00422
1.511231e-06 | 0.05000743 | 1.003777e-15 | 0.03888905 | 2.170659e-13 | 0.01683722 | 4.831576e-12 | 41.60419
1.500316e-06 | 0.05000844 | 1.003323e-15 | 0.03887711 | 2.019253e-13 | 0.01683953 | 5.694844e-12 | 41.20382
1.489146e-06 | 0.05000864 | 1.00307e-15 | 0.0388731 | 1.918327e-13 | 0.01682598 | 7.380999e-12 | 40.80367
1.478008e-06 | 0.05000794 | 1.003474e-15 | 0.03887802 | 2.069733e-13 | 0.01683241 | 1.146271e-12 | 40.40346
1.466724e-06 | 0.05000814 | 1.003828e-15 | 0.0388745 | 1.867881e-13 | 0.01682338 | 4.755848e-12 | 40.0033
1.455913e-06 | 0.05000804 | 1.003323e-15 | 0.03888093 | 2.019253e-13 | 0.01682448 | 1.600622e-12 | 39.60311
1.444622e-06 | 0.05000864 | 1.003474e-15 | 0.03887862 | 2.069733e-13 | 0.01682026 | 3.771421e-12 | 39.20297
1.43337e-06 | 0.05000824 | 1.003323e-15 | 0.0388734 | 2.069733e-13 | 0.01681796 | 6.729759e-12 | 38.80278
1.421792e-06 | 0.05000804 | 1.003272e-15 | 0.03885314 | 2.221105e-13 | 0.01681424 | 2.89805e-12 | 38.40248
1.411038e-06 | 0.05000743 | 1.00307e-15 | 0.03886558 | 2.372477e-13 | 0.01680792 | 6.886262e-12 | 38.00227
1.399611e-06 | 0.05000713 | 1.003323e-15 | 0.03884932 | 1.918327e-13 | 0.01680511 | -2.882326e-12 | 37.60207
1.388188e-06 | 0.05000713 | 1.003323e-15 | 0.03885494 | 2.322031e-13 | 0.01679839 | 5.505631e-13 | 37.20185
1.377265e-06 | 0.05000764 | 1.00307e-15 | 0.03885585 | 2.675256e-13 | 0.01680491 | -1.170931e-12 | 36.80177
1.365328e-06 | 0.05000724 | 1.003121e-15 | 0.03882956 | 2.069733e-13 | 0.01679237 | -2.218364e-13 | 36.40173
1.354507e-06 | 0.05000734 | 1.003474e-15 | 0.03883447 | 2.170659e-13 | 0.01679096 | 2.766794e-12 | 36.00151
1.34295e-06 | 0.05000683 | 1.003424e-15 | 0.03883297 | 2.221105e-13 | 0.01678966 | 8.612801e-12 | 35.60144
1.33155e-06 | 0.05000804 | 1.002919e-15 | 0.03883468 | 2.372477e-13 | 0.01679498 | 4.326737e-12 | 35.2012
1.320058e-06 | 0.05000743 | 1.003424e-15 | 0.03882404 | 2.170659e-13 | 0.01678905 | 4.831576e-12 | 34.80103
1.308284e-06 | 0.05000734 | 1.00307e-15 | 0.03880247 | 2.322031e-13 | 0.01677912 | -2.720778e-12 | 34.40075
1.297055e-06 | 0.05000663 | 1.003323e-15 | 0.03879715 | 2.069733e-13 | 0.01678364 | -1.158205e-13 | 34.00066
1.285376e-06 | 0.05000583 | 1.003626e-15 | 0.03880879 | 2.069733e-13 | 0.01678113 | 7.572838e-12 | 33.60038
1.274016e-06 | 0.05000713 | 1.003121e-15 | 0.03879705 | 2.372477e-13 | 0.01677681 | -1.206271e-12 | 33.20422
1.262035e-06 | 0.05000673 | 1.003373e-15 | 0.03878561 | 2.069733e-13 | 0.01676768 | -6.774616e-12 | 32.80413
1.250142e-06 | 0.05000734 | 1.003222e-15 | 0.03878361 | 2.57433e-13 | 0.01676517 | -3.429999e-13 | 32.40404
1.23858e-06 | 0.05000773 | 1.003171e-15 | 0.03877468 | 1.817435e-13 | 0.01677089 | -1.231511e-12 | 32.00383
1.226559e-06 | 0.05000764 | 1.003171e-15 | 0.0387797 | 2.069733e-13 | 0.01676296 | 2.034782e-12 | 31.60352
1.214782e-06 | 0.05000734 | 1.003373e-15 | 0.03875331 | 2.019253e-13 | 0.01676106 | -3.472986e-12 | 31.20338
1.203025e-06 | 0.05000703 | 1.003121e-15 | 0.03875421 | 2.271551e-13 | 0.01676056 | -7.077519e-12 | 30.80324
1.190774e-06 | 0.05000683 | 1.003575e-15 | 0.03874889 | 1.968807e-13 | 0.01675273 | -5.795232e-12 | 30.40293
1.179365e-06 | 0.05000643 | 1.003575e-15 | 0.03874739 | 2.221105e-13 | 0.01675684 | 2.928342e-12 | 30.00287
1.1671e-06 | 0.05000693 | 1.003676e-15 | 0.03874227 | 1.968807e-13 | 0.01675383 | -3.422502e-12 | 29.6028
1.1548e-06 | 0.05000683 | 1.003424e-15 | 0.0387198 | 1.968807e-13 | 0.01674761 | -5.603396e-12 | 29.20255
1.142814e-06 | 0.05000773 | 1.003323e-15 | 0.0387195 | 1.918327e-13 | 0.016744 | -1.564703e-12 | 28.80251
1.130684e-06 | 0.05000743 | 1.004484e-15 | 0.03870435 | 2.322031e-13 | 0.01674259 | -2.685439e-12 | 28.40214
1.118694e-06 | 0.05000613 | 1.003323e-15 | 0.03870184 | 2.271551e-13 | 0.01673828 | -2.084683e-12 | 28.002
1.1067e-06 | 0.05000743 | 1.003474e-15 | 0.0386908 | 2.170659e-13 | 0.0167442 | 6.262872e-13 | 27.60178
1.094223e-06 | 0.05000773 | 1.003525e-15 | 0.03866783 | 1.867881e-13 | 0.01674109 | -1.344855e-11 | 27.20166
1.081994e-06 | 0.05000713 | 1.003373e-15 | 0.03866562 | 1.817435e-13 | 0.01673988 | -7.910499e-12 | 26.80137
1.069334e-06 | 0.05000713 | 1.003676e-15 | 0.03865197 | 1.766955e-13 | 0.01672764 | -5.507476e-12 | 26.40103
1.057496e-06 | 0.05000713 | 1.003676e-15 | 0.03864716 | 1.918327e-13 | 0.01673437 | -4.194898e-12 | 26.00096
1.04468e-06 | 0.05000734 | 1.003525e-15 | 0.03863622 | 1.968807e-13 | 0.01672564 | 6.060916e-13 | 25.60087
1.032186e-06 | 0.05000683 | 1.003121e-15 | 0.03862408 | 1.817435e-13 | 0.01673647 | -6.527247e-12 | 25.20067
1.019586e-06 | 0.05000683 | 1.003323e-15 | 0.03860573 | 1.867881e-13 | 0.01672564 | -2.766214e-12 | 24.80063
1.006481e-06 | 0.05000663 | 1.003424e-15 | 0.03860883 | 1.867881e-13 | 0.01672814 | -2.079635e-12 | 24.40044
9.940111e-07 | 0.05000734 | 1.003373e-15 | 0.03858827 | 1.716509e-13 | 0.01672764 | -9.212976e-12 | 24.00038
9.808188e-07 | 0.05000623 | 1.003424e-15 | 0.03858415 | 2.372477e-13 | 0.0167169 | -3.634534e-12 | 23.60026
9.685249e-07 | 0.05000613 | 1.003373e-15 | 0.03857061 | 1.817435e-13 | 0.01672383 | -4.977397e-12 | 23.20005
9.556256e-07 | 0.05000563 | 1.003474e-15 | 0.03855345 | 1.968807e-13 | 0.01672855 | -5.77504e-12 | 22.80016
9.428571e-07 | 0.05000643 | 1.003272e-15 | 0.03853509 | 1.766955e-13 | 0.01671821 | -3.932386e-12 | 22.40335
9.292212e-07 | 0.05000603 | 1.003474e-15 | 0.03851201 | 2.069733e-13 | 0.0167156 | -1.17624e-11 | 22.00318
9.162861e-07 | 0.05000633 | 1.003727e-15 | 0.03848974 | 1.867881e-13 | 0.01671179 | -7.854967e-12 | 21.60318
9.031129e-07 | 0.05000583 | 1.003171e-15 | 0.03848202 | 2.120179e-13 | 0.01670225 | -1.312284e-12 | 21.20299
8.900364e-07 | 0.05000573 | 1.003575e-15 | 0.0384751 | 1.615583e-13 | 0.01671008 | -3.361922e-12 | 20.8028
8.763499e-07 | 0.05000643 | 1.003676e-15 | 0.03844931 | 1.968807e-13 | 0.01670416 | -1.746443e-12 | 20.40259
8.631591e-07 | 0.05000703 | 1.003575e-15 | 0.03843386 | 2.019253e-13 | 0.01670898 | -8.698042e-12 | 20.00249
8.49214e-07 | 0.05000623 | 1.003676e-15 | 0.03840687 | 1.615583e-13 | 0.01670326 | -4.260529e-12 | 19.60313
8.358787e-07 | 0.05000633 | 1.003424e-15 | 0.03839724 | 1.514656e-13 | 0.01669633 | -5.583204e-12 | 19.20295
8.221593e-07 | 0.05000603 | 1.003525e-15 | 0.03836965 | 1.766955e-13 | 0.01669704 | -6.502007e-12 | 18.80281
8.087567e-07 | 0.05000663 | 1.003474e-15 | 0.03835991 | 2.069733e-13 | 0.01669372 | -7.557111e-12 | 18.40275
7.951037e-07 | 0.05000663 | 1.003525e-15 | 0.03833082 | 1.716509e-13 | 0.01669573 | -1.204006e-11 | 18.00248
7.807745e-07 | 0.05000643 | 1.003222e-15 | 0.03829882 | 1.867881e-13 | 0.01669142 | -9.414912e-12 | 17.60233
7.665939e-07 | 0.05000643 | 1.003474e-15 | 0.03827233 | 1.666028e-13 | 0.01667275 | -9.919747e-12 | 17.20223
7.531292e-07 | 0.05000613 | 1.003828e-15 | 0.03825106 | 2.019253e-13 | 0.01666964 | -7.244115e-12 | 16.80219
7.388263e-07 | 0.05000593 | 1.003727e-15 | 0.03822748 | 1.918327e-13 | 0.01666523 | -9.639477e-13 | 16.40186
7.239084e-07 | 0.05000643 | 1.003373e-15 | 0.03819738 | 2.120179e-13 | 0.01666041 | -9.965183e-12 | 16.0019
7.10134e-07 | 0.05000543 | 1.003828e-15 | 0.03815645 | 2.322031e-13 | 0.01666171 | -8.379998e-12 | 15.6017
6.950393e-07 | 0.05000563 | 1.003828e-15 | 0.03812234 | 1.918327e-13 | 0.01665549 | -2.746022e-12 | 15.20177
6.810199e-07 | 0.05000573 | 1.003525e-15 | 0.03810468 | 1.968807e-13 | 0.01664686 | -1.070224e-11 | 14.80149
6.663885e-07 | 0.05000563 | 1.003676e-15 | 0.03807277 | 2.221105e-13 | 0.01663793 | -4.679545e-12 | 14.40129
6.51504e-07 | 0.05000533 | 1.003373e-15 | 0.03802863 | 2.069733e-13 | 0.01663472 | -1.199967e-11 | 14.00109
6.364128e-07 | 0.05000593 | 1.003424e-15 | 0.03798057 | 2.221105e-13 | 0.01662479 | -1.281246e-11 | 13.60096
6.208614e-07 | 0.05000643 | 1.003424e-15 | 0.03795689 | 2.170659e-13 | 0.01660622 | -6.769568e-12 | 13.2008
6.056657e-07 | 0.05000553 | 1.003474e-15 | 0.03790783 | 1.514656e-13 | 0.01660261 | -3.36697e-12 | 12.80056
5.908358e-07 | 0.05000553 | 1.003525e-15 | 0.03787281 | 1.918327e-13 | 0.01658595 | -1.325167e-11 | 12.40029
5.751317e-07 | 0.05000543 | 1.003424e-15 | 0.03783108 | 2.271551e-13 | 0.01658274 | -1.118184e-11 | 12.00013
5.592872e-07 | 0.05000553 | 1.003424e-15 | 0.03776125 | 2.019253e-13 | 0.01655645 | -1.062652e-11 | 11.59987
5.43616e-07 | 0.05000573 | 1.003727e-15 | 0.03773938 | 2.019253e-13 | 0.01654672 | -9.409862e-12 | 11.20292
5.279882e-07 | 0.05000563 | 1.003727e-15 | 0.03767848 | 2.322031e-13 | 0.01653738 | -9.258412e-12 | 10.80273
5.11603e-07 | 0.05000643 | 1.003373e-15 | 0.03762249 | 2.120179e-13 | 0.01650878 | -1.154532e-11 | 10.40262
4.957711e-07 | 0.05000593 | 1.003575e-15 | 0.03754474 | 2.120179e-13 | 0.0164841 | -9.379572e-12 | 10.0024
4.79338e-07 | 0.05000523 | 1.003878e-15 | 0.03749327 | 2.170659e-13 | 0.01646965 | -6.2092e-12 | 9.602137
4.626219e-07 | 0.05000533 | 1.003525e-15 | 0.03744521 | 1.716509e-13 | 0.01645349 | -8.30427e-12 | 9.2021
4.464888e-07 | 0.05000452 | 1.003575e-15 | 0.03736635 | 1.968807e-13 | 0.01643774 | -1.032362e-11 | 8.801843
4.294402e-07 | 0.05000493 | 1.003626e-15 | 0.03728117 | 2.221105e-13 | 0.01639579 | -1.188861e-11 | 8.401756
4.124932e-07 | 0.05000442 | 1.003424e-15 | 0.03720613 | 2.069733e-13 | 0.01636298 | -1.167153e-11 | 8.001479
3.951358e-07 | 0.05001255 | 1.003777e-15 | 0.03709316 | 1.968807e-13 | 0.01630758 | -8.420382e-12 | 7.601242
3.781433e-07 | 0.05001316 | 1.003222e-15 | 0.03700918 | 1.918327e-13 | 0.0162545 | -1.647757e-11 | 7.200894
3.607493e-07 | 0.05001245 | 1.003727e-15 | 0.03690313 | 2.473403e-13 | 0.01620904 | -8.344658e-12 | 6.800797
3.440028e-07 | 0.05001245 | 1.003626e-15 | 0.03683541 | 2.372477e-13 | 0.01617452 | -1.46854e-11 | 6.4004
3.263965e-07 | 0.05001205 | 1.003525e-15 | 0.03672203 | 1.968807e-13 | 0.01610709 | -1.312041e-11 | 6.000974
3.093304e-07 | 0.05001225 | 1.003626e-15 | 0.03656352 | 2.170659e-13 | 0.01602962 | -9.955085e-12 | 5.600767
2.917463e-07 | 0.05001185 | 1.003777e-15 | 0.03647041 | 2.120179e-13 | 0.0159656 | -7.168387e-12 | 5.20069
2.739055e-07 | 0.05001035 | 1.003676e-15 | 0.03628048 | 2.221105e-13 | 0.01585772 | -1.238335e-11 | 4.800473
2.56505e-07 | 0.05001065 | 1.003626e-15 | 0.03608976 | 1.968807e-13 | 0.01575286 | -1.052555e-11 | 4.400156
2.39557e-07 | 0.05001165 | 1.003676e-15 | 0.03596445 | 2.271551e-13 | 0.01564749 | -1.138882e-11 | 4.000119
2.223906e-07 | 0.05001045 | 1.003373e-15 | 0.0357666 | 1.615583e-13 | 0.01551905 | -1.461473e-11 | 3.599862
2.05346e-07 | 0.05001025 | 1.003575e-15 | 0.03552119 | 1.817435e-13 | 0.01534735 | -1.06669e-11 | 3.199675
1.878561e-07 | 0.05000874 | 1.003626e-15 | 0.03524609 | 2.170659e-13 | 0.01515739 | -7.955935e-12 | 2.799408
1.71972e-07 | 0.05000844 | 1.003525e-15 | 0.03503058 | 2.170659e-13 | 0.01497054 | -9.823829e-12 | 2.399361
1.560251e-07 | 0.05000884 | 1.003373e-15 | 0.03481427 | 2.069733e-13 | 0.01476192 | -1.101019e-11 | 1.999274
1.402836e-07 | 0.05000834 | 1.003272e-15 | 0.03441295 | 2.019253e-13 | 0.01448034 | -1.42361e-11 | 1.599017
1.251303e-07 | 0.05000743 | 1.003727e-15 | 0.0340309 | 2.170659e-13 | 0.01413484 | -1.134339e-11 | 1.19881
1.10616e-07 | 0.05000703 | 1.003727e-15 | 0.03361373 | 1.968807e-13 | 0.01384624 | -1.362525e-11 | 0.7984326
9.734124e-08 | 0.05000743 | 1.003626e-15 | 0.03323157 | 2.069733e-13 | 0.01354139 | -1.095466e-11 | 0.3982856
8.456775e-08 | 0.05000633 | 1.003626e-15 | 0.03283256 | 1.968807e-13 | 0.01318936 | -1.245403e-11 | 0.001440645
7.28469e-08 | 0.05000593 | 1.003525e-15 | 0.03224372 | 2.221105e-13 | 0.01277242 | 7.373512e-13 | -0.3987809
6.2159e-08 | 0.05000633 | 1.003424e-15 | 0.03163803 | 1.968807e-13 | 0.01227921 | 3.448325e-12 | -0.7989524
5.269721e-08 | 0.05000523 | 1.003575e-15 | 0.03099392 | 2.120179e-13 | 0.01182664 | 2.060022e-12 | -1.199224
4.37697e-08 | 0.05000503 | 1.003474e-15 | 0.03011353 | 2.271551e-13 | 0.01125465 | -5.305541e-12 | -1.599536
3.633538e-08 | 0.05001416 | 1.003727e-15 | 0.02920715 | 2.019253e-13 | 0.01064744 | -7.748951e-12 | -1.999757
2.961569e-08 | 0.05001165 | 1.003929e-15 | 0.02851457 | 2.271551e-13 | 0.01019126 | -1.781783e-12 | -2.399759
2.401609e-08 | 0.05001025 | 1.003828e-15 | 0.02734914 | 1.918327e-13 | 0.009557563 | 1.416436e-13 | -2.79984
1.940987e-08 | 0.05000944 | 1.003525e-15 | 0.02609864 | 2.069733e-13 | 0.008885129 | -3.619386e-12 | -3.200122
1.531997e-08 | 0.05000824 | 1.003323e-15 | 0.02485094 | 2.120179e-13 | 0.008243102 | -1.16588e-12 | -3.600273
1.187401e-08 | 0.05000633 | 1.003828e-15 | 0.02314433 | 1.867881e-13 | 0.007420548 | -8.319418e-12 | -4.000405
9.251007e-09 | 0.05000593 | 1.003727e-15 | 0.02194298 | 1.968807e-13 | 0.006849466 | -5.295445e-12 | -4.400636
7.050732e-09 | 0.05000613 | 1.003676e-15 | 0.02019494 | 2.372477e-13 | 0.006223293 | -1.158205e-13 | -4.800738
5.368584e-09 | 0.05000553 | 1.003575e-15 | 0.01866552 | 2.271551e-13 | 0.005546144 | -6.711437e-13 | -5.20093
4.014316e-09 | 0.05000533 | 1.003676e-15 | 0.01722539 | 2.322031e-13 | 0.004964024 | 7.070594e-13 | -5.60114
3.003488e-09 | 0.05001155 | 1.003626e-15 | 0.01592762 | 2.473403e-13 | 0.004507841 | -3.654726e-12 | -6.001312
2.224494e-09 | 0.05000884 | 1.003727e-15 | 0.01477243 | 2.170659e-13 | 0.004069119 | -2.372443e-12 | -6.400723
1.659629e-09 | 0.05000744 | 1.003525e-15 | 0.01370542 | 2.523849e-13 | 0.003729841 | 4.19307e-13 | -6.800805
1.232511e-09 | 0.05000709 | 1.003929e-15 | 0.01279704 | 2.221105e-13 | 0.003452278 | -2.180603e-12 | -7.201016
9.333971e-10 | 0.05000673 | 1.003373e-15 | 0.0121152 | 2.019253e-13 | 0.003183747 | 1.075591e-12 | -7.601258
7.123166e-10 | 0.05000553 | 1.003777e-15 | 0.01186799 | 2.372477e-13 | 0.003050585 | -2.019059e-12 | -8.00151
5.50992e-10 | 0.05000508 | 1.003575e-15 | 0.01154352 | 2.322031e-13 | 0.002932274 | 3.806757e-12 | -8.40167
4.314303e-10 | 0.05000488 | 1.00408e-15 | 0.01148122 | 2.221105e-13 | 0.002814265 | -3.104454e-12 | -8.801802
3.460196e-10 | 0.05001235 | 1.003474e-15 | 0.01205841 | 2.473403e-13 | 0.003245963 | 5.758033e-13 | -9.202133
2.855511e-10 | 0.05001095 | 1.003474e-15 | 0.01252454 | 2.221105e-13 | 0.003226595 | -3.64463e-12 | -9.602076
2.367383e-10 | 0.05000934 | 1.003676e-15 | 0.01267855 | 2.120179e-13 | 0.003141701 | -1.751491e-12 | -10.00237
1.985064e-10 | 0.0500081 | 1.003424e-15 | 0.01295546 | 1.968807e-13 | 0.003204619 | -4.795657e-12 | -10.39907
1.728931e-10 | 0.05000777 | 1.003828e-15 | 0.01399889 | 2.120179e-13 | 0.003662207 | -3.629486e-12 | -10.79928
1.486934e-10 | 0.05000794 | 1.003828e-15 | 0.01475457 | 2.322031e-13 | 0.003924517 | 1.545087e-12 | -11.19929
1.312055e-10 | 0.05000656 | 1.003727e-15 | 0.01605033 | 2.422958e-13 | 0.004377288 | -1.04472e-12 | -11.59964
1.142702e-10 | 0.05000677 | 1.003525e-15 | 0.01698149 | 2.473403e-13 | 0.004595746 | -4.245385e-12 | -11.99988
1.025588e-10 | 0.05000626 | 1.003373e-15 | 0.0182044 | 2.624775e-13 | 0.005438069 | -2.675343e-12 | -12.39997
8.945006e-11 | 0.05000606 | 1.003121e-15 | 0.01952022 | 2.57433e-13 | 0.005811666 | -4.800705e-12 | -12.80014
7.871873e-11 | 0.05000623 | 1.003828e-15 | 0.02120496 | 2.120179e-13 | 0.006755942 | 1.358302e-12 | -13.20039
7.064622e-11 | 0.05000543 | 1.003626e-15 | 0.02230487 | 1.918327e-13 | 0.007410814 | -6.269776e-12 | -13.60058
6.286636e-11 | 0.05000546 | 1.003373e-15 | 0.02361327 | 2.069733e-13 | 0.007984304 | -3.127082e-13 | -14.0006
5.614941e-11 | 0.05000509 | 1.003373e-15 | 0.02481662 | 2.120179e-13 | 0.008687042 | -1.04472e-12 | -14.40071
5.186042e-11 | 0.05000543 | 1.003777e-15 | 0.02477348 | 1.817435e-13 | 0.008655031 | 2.080218e-12 | -14.80089
4.821179e-11 | 0.0500056 | 1.003474e-15 | 0.02511922 | 2.271551e-13 | 0.008573147 | -9.859166e-12 | -15.20115
4.399238e-11 | 0.05000482 | 1.003424e-15 | 0.02533202 | 2.221105e-13 | 0.008916338 | -3.387162e-12 | -15.60111
4.029492e-11 | 0.0500132 | 1.003727e-15 | 0.0256629 | 2.120179e-13 | 0.009440757 | 3.619965e-12 | -16.00135
3.782248e-11 | 0.05001282 | 1.003777e-15 | 0.02551361 | 2.372477e-13 | 0.008322476 | -3.639582e-12 | -16.4012
3.544552e-11 | 0.0500123 | 1.003676e-15 | 0.02543686 | 2.019253e-13 | 0.008394025 | -2.008962e-12 | -16.80134
3.339101e-11 | 0.05001168 | 1.003777e-15 | 0.0250227 | 2.170659e-13 | 0.008008488 | -8.730794e-13 | -17.20135
3.152213e-11 | 0.0500113 | 1.003626e-15 | 0.02497615 | 2.57433e-13 | 0.007584115 | -8.516302e-12 | -17.60155
3.017262e-11 | 0.05001142 | 1.003323e-15 | 0.02407168 | 1.716509e-13 | 0.006456905 | 1.870795e-13 | -18.00172
2.796198e-11 | 0.0500111 | 1.003424e-15 | 0.02412194 | 2.322031e-13 | 0.006238446 | -3.467938e-12 | -18.40182
2.669097e-11 | 0.05001101 | 1.003373e-15 | 0.02348565 | 2.523849e-13 | 0.005484731 | 6.767711e-13 | -18.80199
2.511872e-11 | 0.05001016 | 1.003474e-15 | 0.02265432 | 2.069733e-13 | 0.004240514 | -4.709833e-12 | -19.20207
2.400269e-11 | 0.05001004 | 1.003727e-15 | 0.02232353 | 1.968807e-13 | 0.003553229 | -1.367816e-12 | -19.60215
2.277587e-11 | 0.05000985 | 1.003676e-15 | 0.02066298 | 2.473403e-13 | 0.001865171 | -2.433023e-12 | -20.0016
2.184959e-11 | 0.05000926 | 1.003323e-15 | 0.01912292 | 2.776182e-13 | 0.0004567846 | -2.998438e-12 | -20.40154
2.095199e-11 | 0.05000936 | 1.003323e-15 | 0.01766052 | 2.170659e-13 | -0.001161627 | -5.86086e-12 | -20.80172
2.025521e-11 | 0.05000903 | 1.003373e-15 | 0.01673488 | 2.271551e-13 | -0.002820176 | 4.947688e-12 | -21.20189
1.954389e-11 | 0.05000895 | 1.003575e-15 | 0.01487296 | 2.624775e-13 | -0.004920657 | -5.330781e-12 | -21.59873
1.874576e-11 | 0.05000891 | 1.003373e-15 | 0.01266169 | 2.422958e-13 | -0.007688451 | -3.94753e-12 | -21.99884
1.824742e-11 | 0.0500086 | 1.003373e-15 | 0.01008423 | 2.120179e-13 | -0.01092818 | 1.827798e-12 | -22.3989
1.764281e-11 | 0.05000799 | 1.003373e-15 | 0.007251522 | 2.322031e-13 | -0.01469313 | 1.282575e-12 | -22.79904
1.702364e-11 | 0.05000837 | 1.003525e-15 | 0.004639441 | 2.271551e-13 | -0.01908385 | -1.139387e-11 | -23.19887
1.641903e-11 | 0.05000807 | 1.003373e-15 | 0.0008671486 | 2.523849e-13 | -0.02451387 | 1.373446e-12 | -23.59908
1.570737e-11 | 0.05000748 | 1.003474e-15 | -0.002736221 | 2.372477e-13 | -0.03172136 | 8.484151e-13 | -23.99906
1.480192e-11 | 0.05000772 | 1.003424e-15 | -0.007413864 | 2.473403e-13 | -0.04166954 | -4.815849e-12 | -24.39907
1.378748e-11 | 0.05000699 | 1.003525e-15 | -0.01392275 | 2.523849e-13 | -0.05527762 | 2.398266e-12 | -24.79929
1.239787e-11 | 0.05000668 | 1.003676e-15 | -0.02143706 | 2.57433e-13 | -0.07466973 | -1.620235e-12 | -25.19948
1.095336e-11 | 0.05000635 | 1.003575e-15 | -0.03480881 | 7.115628e-13 | -0.1031569 | -4.114129e-12 | -25.5996
9.632914e-12 | 0.05000614 | 1.003121e-15 | -0.06041595 | 7.216554e-13 | -0.1388715 | 5.018364e-12 | -25.99954
8.243048e-12 | 0.05000567 | 1.003676e-15 | -0.09757071 | 7.31748e-13 | -0.1801999 | 9.695751e-13 | -26.39964
7.343853e-12 | 0.05000537 | 1.008929e-15 | -0.1527305 | 6.863329e-13 | -0.2254175 | -5.045443e-13 | -26.8001
6.171446e-12 | 0.05000522 | 1.008878e-15 | -0.2207422 | 7.670635e-13 | -0.268263 | -3.321534e-12 | -27.20023
5.390284e-12 | 0.0500049 | 1.008777e-15 | -0.3029087 | 7.065147e-13 | -0.3083708 | 1.439071e-12 | -27.60029
5.039854e-12 | 0.05000481 | 1.008676e-15 | -0.3900955 | 7.065147e-13 | -0.3459263 | 7.575433e-13 | -28.00045
5.02344e-12 | 0.0500047 | 1.008878e-15 | -0.4754119 | 6.812849e-13 | -0.3805061 | 7.928831e-13 | -28.40066
5.15046e-12 | 0.05000481 | 1.008828e-15 | -0.5528227 | 7.267e-13 | -0.4125721 | 8.534631e-13 | -28.80093
5.336803e-12 | 0.05000504 | 1.008626e-15 | -0.6202807 | 7.216554e-13 | -0.438998 | -3.417454e-12 | -29.201
5.318653e-12 | 0.05000499 | 1.008575e-15 | -0.6781256 | 7.267e-13 | -0.4613861 | 6.573263e-12 | -29.60118
5.548234e-12 | 0.05000495 | 1.008828e-15 | -0.7281145 | 7.267e-13 | -0.4790513 | -3.069118e-12 | -30.00126
5.678429e-12 | 0.05000499 | 1.008727e-15 | -0.7670438 | 7.014701e-13 | -0.4888147 | 6.010435e-13 | -30.40127
6.113548e-12 | 0.05000508 | 1.008575e-15 | -0.7912937 | 7.166073e-13 | -0.4938651 | 1.201799e-12 | -30.80152
6.081439e-12 | 0.0500047 | 1.008525e-15 | -0.798872 | 6.863329e-13 | -0.4956854 | 7.739434e-12 | -31.20161
6.375991e-12 | 0.05000521 | 1.008727e-15 | -0.8005641 | 6.964256e-13 | -0.4856743 | -8.879784e-12 | -31.6018
6.375485e-12 | 0.05000516 | 1.008121e-15 | -0.7907377 | 6.863329e-13 | -0.4718021 | -4.654301e-12 | -32.00205
6.540946e-12 | 0.05000496 | 1.008828e-15 | -0.7663283 | 7.166073e-13 | -0.4551052 | 7.860594e-12 | -32.4022
6.773312e-12 | 0.05000507 | 1.008121e-15 | -0.7395998 | 7.468817e-13 | -0.4316099 | -9.041332e-12 | -32.79899
6.631585e-12 | 0.05000498 | 1.008171e-15 | -0.6982669 | 7.418337e-13 | -0.4057744 | -4.457417e-12 | -33.19916
6.364149e-12 | 0.05000516 | 1.008424e-15 | -0.6540618 | 7.166073e-13 | -0.3765123 | 1.540039e-12 | -33.59843
6.584785e-12 | 0.05000519 | 1.008019e-15 | -0.6073133 | 7.216554e-13 | -0.3413565 | -8.326881e-13 | -33.99864
6.486242e-12 | 0.05000538 | 1.008121e-15 | -0.5492755 | 7.065147e-13 | -0.3104317 | -3.000031e-14 | -34.39885
6.614854e-12 | 0.05000512 | 1.008424e-15 | -0.4894837 | 7.014701e-13 | -0.2820725 | -3.624438e-12 | -34.79894
6.573052e-12 | 0.05000501 | 1.008323e-15 | -0.4330185 | 7.31748e-13 | -0.2619405 | -4.033354e-12 | -35.19921875
6.493021e-12 | 0.0500052 | 1.008424e-15 | -0.3825332 | 7.014701e-13 | -0.2366257 | -9.336559e-13 | -35.59932
6.574226e-12 | 0.05000523 | 1.008474e-15 | -0.3372258 | 6.913775e-13 | -0.2155549 | -9.16754e-12 | -35.99949
6.750012e-12 | 0.05000496 | 1.008222e-15 | -0.2956727 | 7.216554e-13 | -0.1975995 | -6.093088e-12 | -36.39959
6.743831e-12 | 0.05000527 | 1.008575e-15 | -0.2604204 | 6.863329e-13 | -0.1796399 | -4.389197e-13 | -36.79966
6.938373e-12 | 0.05000513 | 1.008575e-15 | -0.2309808 | 6.964256e-13 | -0.165382 | -6.189008e-12 | -37.19991
7.148885e-12 | 0.05000509 | 1.008575e-15 | -0.2082474 | 7.166073e-13 | -0.1571842 | -8.427842e-13 | -37.60002
6.856849e-12 | 0.05000544 | 1.008525e-15 | -0.1930763 | 6.863329e-13 | -0.1492059 | 3.655309e-12 | -38.00005
6.738611e-12 | 0.05000517 | 1.008474e-15 | -0.1815465 | 6.711957e-13 | -0.142052 | -4.048498e-12 | -38.40025
6.849397e-12 | 0.05000529 | 1.008222e-15 | -0.1699159 | 7.065147e-13 | -0.1338031 | -2.614763e-12 | -38.80048
6.790951e-12 | 0.05000523 | 1.008727e-15 | -0.1603724 | 6.913775e-13 | -0.1296633 | -6.029205e-14 | -39.20071
6.982044e-12 | 0.050005 | 1.008575e-15 | -0.1485029 | 6.863329e-13 | -0.1209266 | -2.614763e-12 | -39.60085
7.130883e-12 | 0.05000517 | 1.008626e-15 | -0.138571 | 6.964256e-13 | -0.1153046 | -2.125074e-12 | -40.00095

## Settings
Test Name | 4-probe-Ids_vs_Vg#1@1
Mode | Sweeping
Speed | Custom
Sweep Delay | 0
Hold Time | 0
Site Coordinate | 0,0
Last Executed | 07/02/2015 14:16:45
KTEI Version | V7.2
Device Terminal | F | A | E | B | D
Instrument | GNDU | SMU1 | SMU2 | SMU3 | SMU4
Name | N/A | Vds | I2 | I3 | Vbg
Forcing Function | Common | Voltage Bias | Current Bias (VMU) | Current Bias (VMU) | Voltage Sweep
Master/Slave | N/A | N/A | N/A | N/A | Master
Start/Level | 0 | 0.05 | 1e-015 | 1e-015 | -40
Stop | N/A | N/A | N/A | N/A | 80
Step | N/A | N/A | N/A | N/A | 0.4
Number of Points | N/A | 0 | 0 | 0 | 602
Compliance | N/A | 0.0005 | 1 | 1 | 1.1e-008
Measure I | N/A | Measured | Measured | Measured | Measured
Measure V | N/A | Measured | Measured | Measured | Measured
Range I | N/A | Limited Auto=100pA | 1pA | 100nA | Auto
Range V | N/A | Best Fixed | Auto | Auto | Best Fixed
Range C | N/A | N/A | N/A | N/A | N/A
Dual Sweep Mode | N/A | N/A | N/A | N/A | Enabled
Pulse Mode | N/A | Disabled | Disabled | Disabled | Disabled
Hold | N/A | N/A | N/A | N/A | N/A
Frequency | N/A | N/A | N/A | N/A | N/A
Frequency 2 | N/A | N/A | N/A | N/A | N/A
Number of Pts. | N/A | N/A | N/A | N/A | N/A
AC Voltage | N/A | N/A | N/A | N/A | N/A
Over Voltage Setting | N/A | OFF | OFF | OFF | OFF